## Seed
Zr | Cu | Co | Fe | STY
0.129 | 0 | 0 | 0.871 | 236.682
0.135 | 0 | 0.185 | 0.68 | 294.0408
0.115 | 0 | 0.315 | 0.57 | 281.2736
0.117 | 0 | 0.46 | 0.423 | 243.3214
0.125 | 0 | 0.607 | 0.268 | 161.8153
0.127 | 0 | 0.711 | 0.162 | 99.86313
0.109 | 0.891 | 0 | 0 | 0
0.132 | 0.7 | 0 | 0.168 | 86.44202
0.113 | 0.596 | 0 | 0.291 | 134.0923
0.123 | 0.431 | 0 | 0.446 | 210.0489
0.124 | 0.332 | 0 | 0.544 | 299.9909
0.119 | 0.164 | 0 | 0.717 | 309.9237
0.149 | 0 | 0.851 | 0 | 0
0.122 | 0.178 | 0.7 | 0 | 90.25707
0.121 | 0.305 | 0.574 | 0 | 86.79755
0.104 | 0.458 | 0.438 | 0 | 91.52956
0.118 | 0.617 | 0.265 | 0 | 82.63766
0.117 | 0.711 | 0.172 | 0 | 83.36842
0.114 | 0 | 0.102 | 0.784 | 324.2487
0.187 | 0 | 0 | 0.813 | 218.9041
0.064 | 0.451 | 0.485 | 0 | 63.57624
0.179 | 0.395 | 0.426 | 0 | 140.567
0.385 | 0.305 | 0.31 | 0 | 71.58093
0 | 0.322 | 0 | 0.678 | 161.5478
0.063 | 0.299 | 0 | 0.638 | 239.7025
0.183 | 0.247 | 0 | 0.57 | 238.4227
0 | 0 | 0.22 | 0.78 | 254.8908
0.058 | 0 | 0.2 | 0.742 | 304.1573
0.202 | 0 | 0.177 | 0.621 | 321.4936
0.438 | 0 | 0.12 | 0.442 | 121.6999
0.384 | 0.202 | 0 | 0.414 | 64.03755

## Cycle 1
Zr | Cu | Co | Fe | STY
0.129 | 0 | 0 | 0.871 | 236.682
0.135 | 0 | 0.185 | 0.68 | 294.0408
0.115 | 0 | 0.315 | 0.57 | 281.2736
0.117 | 0 | 0.46 | 0.423 | 243.3214
0.125 | 0 | 0.607 | 0.268 | 161.8153
0.127 | 0 | 0.711 | 0.162 | 99.86313
0.109 | 0.891 | 0 | 0 | 0
0.132 | 0.7 | 0 | 0.168 | 86.44202
0.113 | 0.596 | 0 | 0.291 | 134.0923
0.123 | 0.431 | 0 | 0.446 | 210.0489
0.124 | 0.332 | 0 | 0.544 | 299.9909
0.119 | 0.164 | 0 | 0.717 | 309.9237
0.149 | 0 | 0.851 | 0 | 0
0.122 | 0.178 | 0.7 | 0 | 90.25707
0.121 | 0.305 | 0.574 | 0 | 86.79755
0.104 | 0.458 | 0.438 | 0 | 91.52956
0.118 | 0.617 | 0.265 | 0 | 82.63766
0.117 | 0.711 | 0.172 | 0 | 83.36842
0.114 | 0 | 0.102 | 0.784 | 324.2487
0.187 | 0 | 0 | 0.813 | 218.9041
0.064 | 0.451 | 0.485 | 0 | 63.57624
0.179 | 0.395 | 0.426 | 0 | 140.567
0.385 | 0.305 | 0.31 | 0 | 71.58093
0 | 0.322 | 0 | 0.678 | 161.5478
0.063 | 0.299 | 0 | 0.638 | 239.7025
0.183 | 0.247 | 0 | 0.57 | 238.4227
0 | 0 | 0.22 | 0.78 | 254.8908
0.058 | 0 | 0.2 | 0.742 | 304.1573
0.202 | 0 | 0.177 | 0.621 | 321.4936
0.438 | 0 | 0.12 | 0.442 | 121.6999
0.384 | 0.202 | 0 | 0.414 | 64.03755
0.101 | 0.478 | 0.213 | 0.208 | 158.556
0.101 | 0.202 | 0.48 | 0.217 | 220.1162
0.117 | 0.421 | 0.104 | 0.36 | 242.5026
0.0966 | 0.201 | 0.23 | 0.465 | 270.2142
0.128 | 0.112 | 0.401 | 0.359 | 278.5896
0.128 | 0.107 | 0.161 | 0.605 | 304.8

## Cycle 2
Zr | Cu | Co | Fe | STY
0.129 | 0 | 0 | 0.871 | 236.682
0.135 | 0 | 0.185 | 0.68 | 294.0408
0.115 | 0 | 0.315 | 0.57 | 281.2736
0.117 | 0 | 0.46 | 0.423 | 243.3214
0.125 | 0 | 0.607 | 0.268 | 161.8153
0.127 | 0 | 0.711 | 0.162 | 99.86313
0.109 | 0.891 | 0 | 0 | 0
0.132 | 0.7 | 0 | 0.168 | 86.44202
0.113 | 0.596 | 0 | 0.291 | 134.0923
0.123 | 0.431 | 0 | 0.446 | 210.0489
0.124 | 0.332 | 0 | 0.544 | 299.9909
0.119 | 0.164 | 0 | 0.717 | 309.9237
0.149 | 0 | 0.851 | 0 | 0
0.122 | 0.178 | 0.7 | 0 | 90.25707
0.121 | 0.305 | 0.574 | 0 | 86.79755
0.104 | 0.458 | 0.438 | 0 | 91.52956
0.118 | 0.617 | 0.265 | 0 | 82.63766
0.117 | 0.711 | 0.172 | 0 | 83.36842
0.114 | 0 | 0.102 | 0.784 | 324.2487
0.187 | 0 | 0 | 0.813 | 218.9041
0.064 | 0.451 | 0.485 | 0 | 63.57624
0.179 | 0.395 | 0.426 | 0 | 140.567
0.385 | 0.305 | 0.31 | 0 | 71.58093
0 | 0.322 | 0 | 0.678 | 161.5478
0.063 | 0.299 | 0 | 0.638 | 239.7025
0.183 | 0.247 | 0 | 0.57 | 238.4227
0 | 0 | 0.22 | 0.78 | 254.8908
0.058 | 0 | 0.2 | 0.742 | 304.1573
0.202 | 0 | 0.177 | 0.621 | 321.4936
0.438 | 0 | 0.12 | 0.442 | 121.6999
0.384 | 0.202 | 0 | 0.414 | 64.03755
0.101 | 0.478 | 0.213 | 0.208 | 158.556
0.101 | 0.202 | 0.48 | 0.217 | 220.1162
0.117 | 0.421 | 0.104 | 0.36 | 242.5026
0.0966 | 0.201 | 0.23 | 0.465 | 270.2142
0.128 | 0.112 | 0.401 | 0.359 | 278.5896
0.128 | 0.107 | 0.161 | 0.605 | 304.8
0.6238071 | 0.05240792 | 0.05435974 | 0.26942525 | 44.5293
0.05138067 | 0.35058025 | 0.35663415 | 0.2414049 | 74.67992
0.24378215 | 0.26560795 | 0.21141985 | 0.27919005 | 123.0754
0.2785053 | 0.05017676 | 0.34318665 | 0.3281312 | 176.4645
0.14581465 | 0.074316735 | 0.183033 | 0.5968357 | 315.5019
0.081680375 | 0.099045755 | 0.2141827 | 0.6050912 | 341.968

## Cycle 3
Zr | Cu | Co | Fe | STY
0.129 | 0 | 0 | 0.871 | 236.682
0.135 | 0 | 0.185 | 0.68 | 294.0408
0.115 | 0 | 0.315 | 0.57 | 281.2736
0.117 | 0 | 0.46 | 0.423 | 243.3214
0.125 | 0 | 0.607 | 0.268 | 161.8153
0.127 | 0 | 0.711 | 0.162 | 99.86313
0.109 | 0.891 | 0 | 0 | 0
0.132 | 0.7 | 0 | 0.168 | 86.44202
0.113 | 0.596 | 0 | 0.291 | 134.0923
0.123 | 0.431 | 0 | 0.446 | 210.0489
0.124 | 0.332 | 0 | 0.544 | 299.9909
0.119 | 0.164 | 0 | 0.717 | 309.9237
0.149 | 0 | 0.851 | 0 | 0
0.122 | 0.178 | 0.7 | 0 | 90.25707
0.121 | 0.305 | 0.574 | 0 | 86.79755
0.104 | 0.458 | 0.438 | 0 | 91.52956
0.118 | 0.617 | 0.265 | 0 | 82.63766
0.117 | 0.711 | 0.172 | 0 | 83.36842
0.114 | 0 | 0.102 | 0.784 | 324.2487
0.187 | 0 | 0 | 0.813 | 218.9041
0.064 | 0.451 | 0.485 | 0 | 63.57624
0.179 | 0.395 | 0.426 | 0 | 140.567
0.385 | 0.305 | 0.31 | 0 | 71.58093
0 | 0.322 | 0 | 0.678 | 161.5478
0.063 | 0.299 | 0 | 0.638 | 239.7025
0.183 | 0.247 | 0 | 0.57 | 238.4227
0 | 0 | 0.22 | 0.78 | 254.8908
0.058 | 0 | 0.2 | 0.742 | 304.1573
0.202 | 0 | 0.177 | 0.621 | 321.4936
0.438 | 0 | 0.12 | 0.442 | 121.6999
0.384 | 0.202 | 0 | 0.414 | 64.03755
0.101 | 0.478 | 0.213 | 0.208 | 158.556
0.101 | 0.202 | 0.48 | 0.217 | 220.1162
0.117 | 0.421 | 0.104 | 0.36 | 242.5026
0.0966 | 0.201 | 0.23 | 0.465 | 270.2142
0.128 | 0.112 | 0.401 | 0.359 | 278.5896
0.128 | 0.107 | 0.161 | 0.605 | 304.8
0.6238071 | 0.05240792 | 0.05435974 | 0.26942525 | 44.5293
0.05138067 | 0.35058025 | 0.35663415 | 0.2414049 | 74.67992
0.24378215 | 0.26560795 | 0.21141985 | 0.27919005 | 123.0754
0.2785053 | 0.05017676 | 0.34318665 | 0.3281312 | 176.4645
0.14581465 | 0.074316735 | 0.183033 | 0.5968357 | 315.5019
0.081680375 | 0.099045755 | 0.2141827 | 0.6050912 | 341.968
0.8460363 | 0.055992015 | 0.04950895 | 0.048462725 | 13.55262
0.49922045 | 0.3941896 | 0.05458767 | 0.052002305 | 18.94237
0.51380535 | 0.050839965 | 0.38292725 | 0.05242746 | 104.6086
0.1077496 | 0.0559162 | 0.1289884 | 0.70734575 | 340.5853
0.07538944 | 0.057397515 | 0.06055321 | 0.8066598 | 343.2875
0.09425107 | 0.102312845 | 0.11668065 | 0.6867555 | 387.6227

## Cycle 4
Zr | Cu | Co | Fe | STY
0.129 | 0 | 0 | 0.871 | 236.682
0.135 | 0 | 0.185 | 0.68 | 294.0408
0.115 | 0 | 0.315 | 0.57 | 281.2736
0.117 | 0 | 0.46 | 0.423 | 243.3214
0.125 | 0 | 0.607 | 0.268 | 161.8153
0.127 | 0 | 0.711 | 0.162 | 99.86313
0.109 | 0.891 | 0 | 0 | 0
0.132 | 0.7 | 0 | 0.168 | 86.44202
0.113 | 0.596 | 0 | 0.291 | 134.0923
0.123 | 0.431 | 0 | 0.446 | 210.0489
0.124 | 0.332 | 0 | 0.544 | 299.9909
0.119 | 0.164 | 0 | 0.717 | 309.9237
0.149 | 0 | 0.851 | 0 | 0
0.122 | 0.178 | 0.7 | 0 | 90.25707
0.121 | 0.305 | 0.574 | 0 | 86.79755
0.104 | 0.458 | 0.438 | 0 | 91.52956
0.118 | 0.617 | 0.265 | 0 | 82.63766
0.117 | 0.711 | 0.172 | 0 | 83.36842
0.114 | 0 | 0.102 | 0.784 | 324.2487
0.187 | 0 | 0 | 0.813 | 218.9041
0.064 | 0.451 | 0.485 | 0 | 63.57624
0.179 | 0.395 | 0.426 | 0 | 140.567
0.385 | 0.305 | 0.31 | 0 | 71.58093
0 | 0.322 | 0 | 0.678 | 161.5478
0.063 | 0.299 | 0 | 0.638 | 239.7025
0.183 | 0.247 | 0 | 0.57 | 238.4227
0 | 0 | 0.22 | 0.78 | 254.8908
0.058 | 0 | 0.2 | 0.742 | 304.1573
0.202 | 0 | 0.177 | 0.621 | 321.4936
0.438 | 0 | 0.12 | 0.442 | 121.6999
0.384 | 0.202 | 0 | 0.414 | 64.03755
0.101 | 0.478 | 0.213 | 0.208 | 158.556
0.101 | 0.202 | 0.48 | 0.217 | 220.1162
0.117 | 0.421 | 0.104 | 0.36 | 242.5026
0.0966 | 0.201 | 0.23 | 0.465 | 270.2142
0.128 | 0.112 | 0.401 | 0.359 | 278.5896
0.128 | 0.107 | 0.161 | 0.605 | 304.8
0.6238071 | 0.05240792 | 0.05435974 | 0.26942525 | 44.5293
0.05138067 | 0.35058025 | 0.35663415 | 0.2414049 | 74.67992
0.24378215 | 0.26560795 | 0.21141985 | 0.27919005 | 123.0754
0.2785053 | 0.05017676 | 0.34318665 | 0.3281312 | 176.4645
0.14581465 | 0.074316735 | 0.183033 | 0.5968357 | 315.5019
0.081680375 | 0.099045755 | 0.2141827 | 0.6050912 | 341.968
0.8460363 | 0.055992015 | 0.04950895 | 0.048462725 | 13.55262
0.49922045 | 0.3941896 | 0.05458767 | 0.052002305 | 18.94237
0.51380535 | 0.050839965 | 0.38292725 | 0.05242746 | 104.6086
0.1077496 | 0.0559162 | 0.1289884 | 0.70734575 | 340.5853
0.07538944 | 0.057397515 | 0.06055321 | 0.8066598 | 343.2875
0.09425107 | 0.102312845 | 0.11668065 | 0.6867555 | 387.6227
0.28283585 | 0.4398264 | 0.056604695 | 0.22073305 | 56.1254
0.5313673 | 0.051249715 | 0.056565455 | 0.36081755 | 60.26346
0.10739945 | 0.16918715 | 0.1567192 | 0.5666942 | 261.2458
0.1098723 | 0.049332895 | 0.1894398 | 0.65135495 | 299.8883
0.08549732 | 0.085033005 | 0.062957125 | 0.7665126 | 340.7314
0.089706915 | 0.11350495 | 0.08646828 | 0.71031985 | 377.5268

## Cycle 5
Zr | Cu | Co | Fe | STY
0.129 | 0 | 0 | 0.871 | 236.682
0.135 | 0 | 0.185 | 0.68 | 294.0408
0.115 | 0 | 0.315 | 0.57 | 281.2736
0.117 | 0 | 0.46 | 0.423 | 243.3214
0.125 | 0 | 0.607 | 0.268 | 161.8153
0.127 | 0 | 0.711 | 0.162 | 99.86313
0.109 | 0.891 | 0 | 0 | 0
0.132 | 0.7 | 0 | 0.168 | 86.44202
0.113 | 0.596 | 0 | 0.291 | 134.0923
0.123 | 0.431 | 0 | 0.446 | 210.0489
0.124 | 0.332 | 0 | 0.544 | 299.9909
0.119 | 0.164 | 0 | 0.717 | 309.9237
0.149 | 0 | 0.851 | 0 | 0
0.122 | 0.178 | 0.7 | 0 | 90.25707
0.121 | 0.305 | 0.574 | 0 | 86.79755
0.104 | 0.458 | 0.438 | 0 | 91.52956
0.118 | 0.617 | 0.265 | 0 | 82.63766
0.117 | 0.711 | 0.172 | 0 | 83.36842
0.114 | 0 | 0.102 | 0.784 | 324.2487
0.187 | 0 | 0 | 0.813 | 218.9041
0.064 | 0.451 | 0.485 | 0 | 63.57624
0.179 | 0.395 | 0.426 | 0 | 140.567
0.385 | 0.305 | 0.31 | 0 | 71.58093
0 | 0.322 | 0 | 0.678 | 161.5478
0.063 | 0.299 | 0 | 0.638 | 239.7025
0.183 | 0.247 | 0 | 0.57 | 238.4227
0 | 0 | 0.22 | 0.78 | 254.8908
0.058 | 0 | 0.2 | 0.742 | 304.1573
0.202 | 0 | 0.177 | 0.621 | 321.4936
0.438 | 0 | 0.12 | 0.442 | 121.6999
0.384 | 0.202 | 0 | 0.414 | 64.03755
0.101 | 0.478 | 0.213 | 0.208 | 158.556
0.101 | 0.202 | 0.48 | 0.217 | 220.1162
0.117 | 0.421 | 0.104 | 0.36 | 242.5026
0.0966 | 0.201 | 0.23 | 0.465 | 270.2142
0.128 | 0.112 | 0.401 | 0.359 | 278.5896
0.128 | 0.107 | 0.161 | 0.605 | 304.8
0.6238071 | 0.05240792 | 0.05435974 | 0.26942525 | 44.5293
0.05138067 | 0.35058025 | 0.35663415 | 0.2414049 | 74.67992
0.24378215 | 0.26560795 | 0.21141985 | 0.27919005 | 123.0754
0.2785053 | 0.05017676 | 0.34318665 | 0.3281312 | 176.4645
0.14581465 | 0.074316735 | 0.183033 | 0.5968357 | 315.5019
0.081680375 | 0.099045755 | 0.2141827 | 0.6050912 | 341.968
0.8460363 | 0.055992015 | 0.04950895 | 0.048462725 | 13.55262
0.49922045 | 0.3941896 | 0.05458767 | 0.052002305 | 18.94237
0.51380535 | 0.050839965 | 0.38292725 | 0.05242746 | 104.6086
0.1077496 | 0.0559162 | 0.1289884 | 0.70734575 | 340.5853
0.07538944 | 0.057397515 | 0.06055321 | 0.8066598 | 343.2875
0.09425107 | 0.102312845 | 0.11668065 | 0.6867555 | 387.6227
0.28283585 | 0.4398264 | 0.056604695 | 0.22073305 | 56.1254
0.5313673 | 0.051249715 | 0.056565455 | 0.36081755 | 60.26346
0.10739945 | 0.16918715 | 0.1567192 | 0.5666942 | 261.2458
0.1098723 | 0.049332895 | 0.1894398 | 0.65135495 | 299.8883
0.08549732 | 0.085033005 | 0.062957125 | 0.7665126 | 340.7314
0.089706915 | 0.11350495 | 0.08646828 | 0.71031985 | 377.5268
0.2109297 | 0.47238295 | 0.26476885 | 0.051918545 | 136.9879
0.04832175 | 0.6636796 | 0.05534177 | 0.23265675 | 137.2479
0.33965115 | 0.06302302 | 0.17320095 | 0.42412485 | 178.2018
0.11097315 | 0.1167316 | 0.1402038 | 0.63209145 | 349.1713
0.09492562 | 0.05318514 | 0.11485285 | 0.7370364 | 362.2713
0.06730457 | 0.1261249 | 0.06028857 | 0.746282 | 376.4323