## Seed
Zr | Cu | Co | Fe | T | H2:CO | GHSV | STY | SHA | XCO
0.101 | 0.478 | 0.213 | 0.208 | 260 | 2 | 24000 | 158.556 | 0.1449156 | 0.1305939
0.101 | 0.202 | 0.48 | 0.217 | 260 | 2 | 24000 | 220.1162 | 0.1075522 | 0.2377332
0.117 | 0.421 | 0.104 | 0.36 | 260 | 2 | 24000 | 242.5026 | 0.1579015 | 0.1657865
0.0966 | 0.201 | 0.23 | 0.465 | 260 | 2 | 24000 | 270.2142 | 0.1525762 | 0.1950741
0.128 | 0.112 | 0.401 | 0.359 | 260 | 2 | 24000 | 278.5896 | 0.1647577 | 0.1896965
0.128 | 0.107 | 0.161 | 0.605 | 260 | 2 | 24000 | 304.8 | 0.1476262 | 0.277111
0.6238071 | 0.05240792 | 0.05435974 | 0.26942525 | 260 | 2 | 24000 | 44.5293 | 0.1242111 | 0.08559242
0.05138067 | 0.35058025 | 0.35663415 | 0.2414049 | 260 | 2 | 24000 | 74.67992 | 0.1096047 | 0.1002395
0.24378215 | 0.26560795 | 0.21141985 | 0.27919005 | 260 | 2 | 24000 | 123.0754 | 0.1387605 | 0.1113324
0.2785053 | 0.05017676 | 0.34318665 | 0.3281312 | 260 | 2 | 24000 | 176.4645 | 0.1442521 | 0.186745
0.14581465 | 0.074316735 | 0.183033 | 0.5968357 | 260 | 2 | 24000 | 315.5019 | 0.1437313 | 0.2837549
0.081680375 | 0.099045755 | 0.2141827 | 0.6050912 | 260 | 2 | 24000 | 341.968 | 0.1421162 | 0.3275846
0.8460363 | 0.055992015 | 0.04950895 | 0.048462725 | 260 | 2 | 24000 | 13.55262 | 0.07396177 | 0.01028197
0.49922045 | 0.3941896 | 0.05458767 | 0.052002305 | 260 | 2 | 24000 | 18.94237 | 0.06718359 | 0.02503036
0.51380535 | 0.050839965 | 0.38292725 | 0.05242746 | 260 | 2 | 24000 | 104.6086 | 0.1159353 | 0.1327082
0.1077496 | 0.0559162 | 0.1289884 | 0.70734575 | 260 | 2 | 24000 | 340.5853 | 0.1300851 | 0.3626643
0.07538944 | 0.057397515 | 0.06055321 | 0.8066598 | 260 | 2 | 24000 | 343.2875 | 0.1123424 | 0.423044
0.09425107 | 0.102312845 | 0.11668065 | 0.6867555 | 260 | 2 | 24000 | 387.6227 | 0.1225605 | 0.4480194
0.28283585 | 0.4398264 | 0.056604695 | 0.22073305 | 260 | 2 | 24000 | 56.1254 | 0.09572422 | 0.1008008
0.5313673 | 0.051249715 | 0.056565455 | 0.36081755 | 260 | 2 | 24000 | 60.26346 | 0.1310778 | 0.0579384
0.10739945 | 0.16918715 | 0.1567192 | 0.5666942 | 260 | 2 | 24000 | 261.2458 | 0.123361 | 0.3027221
0.1098723 | 0.049332895 | 0.1894398 | 0.65135495 | 260 | 2 | 24000 | 299.8883 | 0.1289642 | 0.3241832
0.08549732 | 0.085033005 | 0.062957125 | 0.7665126 | 260 | 2 | 24000 | 340.7314 | 0.1054046 | 0.4551435
0.089706915 | 0.11350495 | 0.08646828 | 0.71031985 | 260 | 2 | 24000 | 377.5268 | 0.1265093 | 0.4286866
0.2109297 | 0.47238295 | 0.26476885 | 0.051918545 | 260 | 2 | 24000 | 136.9879 | 0.1093214 | 0.1999336
0.04832175 | 0.6636796 | 0.05534177 | 0.23265675 | 260 | 2 | 24000 | 137.2479 | 0.1350655 | 0.1459818
0.33965115 | 0.06302302 | 0.17320095 | 0.42412485 | 260 | 2 | 24000 | 178.2018 | 0.1497422 | 0.1739279
0.11097315 | 0.1167316 | 0.1402038 | 0.63209145 | 260 | 2 | 24000 | 349.1713 | 0.1269109 | 0.3873762
0.09492562 | 0.05318514 | 0.11485285 | 0.7370364 | 260 | 2 | 24000 | 362.2713 | 0.1302481 | 0.3822155
0.06730457 | 0.1261249 | 0.06028857 | 0.746282 | 260 | 2 | 24000 | 376.4323 | 0.1192878 | 0.4498426
0.101 | 0.478 | 0.213 | 0.208 | 250 | 1.5 | 30000 | 67.56913 | 0.1142654 | 0.06795368
0.101 | 0.478 | 0.213 | 0.208 | 270 | 1.5 | 27000 | 149.9079 | 0.1141263 | 0.1354741
0.101 | 0.478 | 0.213 | 0.208 | 240 | 3 | 42000 | 51.05012 | 0.101636 | 0
0.101 | 0.478 | 0.213 | 0.208 | 260 | 3 | 36000 | 125.9159 | 0.1151232 | 0.1109729
0.101 | 0.478 | 0.213 | 0.208 | 280 | 2.5 | 24000 | 193.834 | 0.09740463 | 0.3141368
0.128 | 0.112 | 0.401 | 0.359 | 250 | 1.5 | 12000 | 94.30381 | 0.135239 | 0.1818357
0.128 | 0.112 | 0.401 | 0.359 | 260 | 1.5 | 18000 | 160.8764 | 0.124537 | 0.1966924
0.128 | 0.112 | 0.401 | 0.359 | 240 | 3 | 24000 | 92.81727 | 0.1438481 | 0.07235523
0.128 | 0.112 | 0.401 | 0.359 | 270 | 3 | 27000 | 254.4066 | 0.09992942 | 0.403656
0.128 | 0.112 | 0.401 | 0.359 | 280 | 2.5 | 24000 | 275.7433 | 0.07979248 | 0.5434573
0.081680375 | 0.099045755 | 0.2141827 | 0.6050912 | 240 | 1.5 | 27000 | 132.5605 | 0.1442122 | 0.1375618
0.081680375 | 0.099045755 | 0.2141827 | 0.6050912 | 270 | 1.5 | 30000 | 476.5197 | 0.1001624 | 0.4545666
0.081680375 | 0.099045755 | 0.2141827 | 0.6050912 | 250 | 3 | 36000 | 385.6675 | 0.1454119 | 0.3025853
0.081680375 | 0.099045755 | 0.2141827 | 0.6050912 | 260 | 3 | 18000 | 321.3884 | 0.1092268 | 0.7027896
0.081680375 | 0.099045755 | 0.2141827 | 0.6050912 | 280 | 2.5 | 24000 | 341.0954 | 0.05714057 | 0.9401085
0.09425107 | 0.102312845 | 0.11668065 | 0.6867555 | 240 | 1.5 | 36000 | 156.0954 | 0.1475619 | 0.1064805
0.09425107 | 0.102312845 | 0.11668065 | 0.6867555 | 270 | 1.5 | 27000 | 391.9582 | 0.1137726 | 0.3600266
0.09425107 | 0.102312845 | 0.11668065 | 0.6867555 | 250 | 3 | 18000 | 231.735 | 0.1401447 | 0.4018523
0.09425107 | 0.102312845 | 0.11668065 | 0.6867555 | 260 | 3 | 30000 | 372.7199 | 0.1284945 | 0.4186341
0.09425107 | 0.102312845 | 0.11668065 | 0.6867555 | 280 | 2.5 | 24000 | 388.524 | 0.07441645 | 0.799497

## Cycle 1
Zr | Cu | Co | Fe | T | H2:CO | GHSV | STY | SHA | XCO
0.101 | 0.478 | 0.213 | 0.208 | 260 | 2 | 24000 | 158.556 | 0.1449156 | 0.1305939
0.101 | 0.202 | 0.48 | 0.217 | 260 | 2 | 24000 | 220.1162 | 0.1075522 | 0.2377332
0.117 | 0.421 | 0.104 | 0.36 | 260 | 2 | 24000 | 242.5026 | 0.1579015 | 0.1657865
0.0966 | 0.201 | 0.23 | 0.465 | 260 | 2 | 24000 | 270.2142 | 0.1525762 | 0.1950741
0.128 | 0.112 | 0.401 | 0.359 | 260 | 2 | 24000 | 278.5896 | 0.1647577 | 0.1896965
0.128 | 0.107 | 0.161 | 0.605 | 260 | 2 | 24000 | 304.8 | 0.1476262 | 0.277111
0.6238071 | 0.05240792 | 0.05435974 | 0.26942525 | 260 | 2 | 24000 | 44.5293 | 0.1242111 | 0.08559242
0.05138067 | 0.35058025 | 0.35663415 | 0.2414049 | 260 | 2 | 24000 | 74.67992 | 0.1096047 | 0.1002395
0.24378215 | 0.26560795 | 0.21141985 | 0.27919005 | 260 | 2 | 24000 | 123.0754 | 0.1387605 | 0.1113324
0.2785053 | 0.05017676 | 0.34318665 | 0.3281312 | 260 | 2 | 24000 | 176.4645 | 0.1442521 | 0.186745
0.14581465 | 0.074316735 | 0.183033 | 0.5968357 | 260 | 2 | 24000 | 315.5019 | 0.1437313 | 0.2837549
0.081680375 | 0.099045755 | 0.2141827 | 0.6050912 | 260 | 2 | 24000 | 341.968 | 0.1421162 | 0.3275846
0.8460363 | 0.055992015 | 0.04950895 | 0.048462725 | 260 | 2 | 24000 | 13.55262 | 0.07396177 | 0.01028197
0.49922045 | 0.3941896 | 0.05458767 | 0.052002305 | 260 | 2 | 24000 | 18.94237 | 0.06718359 | 0.02503036
0.51380535 | 0.050839965 | 0.38292725 | 0.05242746 | 260 | 2 | 24000 | 104.6086 | 0.1159353 | 0.1327082
0.1077496 | 0.0559162 | 0.1289884 | 0.70734575 | 260 | 2 | 24000 | 340.5853 | 0.1300851 | 0.3626643
0.07538944 | 0.057397515 | 0.06055321 | 0.8066598 | 260 | 2 | 24000 | 343.2875 | 0.1123424 | 0.423044
0.09425107 | 0.102312845 | 0.11668065 | 0.6867555 | 260 | 2 | 24000 | 387.6227 | 0.1225605 | 0.4480194
0.28283585 | 0.4398264 | 0.056604695 | 0.22073305 | 260 | 2 | 24000 | 56.1254 | 0.09572422 | 0.1008008
0.5313673 | 0.051249715 | 0.056565455 | 0.36081755 | 260 | 2 | 24000 | 60.26346 | 0.1310778 | 0.0579384
0.10739945 | 0.16918715 | 0.1567192 | 0.5666942 | 260 | 2 | 24000 | 261.2458 | 0.123361 | 0.3027221
0.1098723 | 0.049332895 | 0.1894398 | 0.65135495 | 260 | 2 | 24000 | 299.8883 | 0.1289642 | 0.3241832
0.08549732 | 0.085033005 | 0.062957125 | 0.7665126 | 260 | 2 | 24000 | 340.7314 | 0.1054046 | 0.4551435
0.089706915 | 0.11350495 | 0.08646828 | 0.71031985 | 260 | 2 | 24000 | 377.5268 | 0.1265093 | 0.4286866
0.2109297 | 0.47238295 | 0.26476885 | 0.051918545 | 260 | 2 | 24000 | 136.9879 | 0.1093214 | 0.1999336
0.04832175 | 0.6636796 | 0.05534177 | 0.23265675 | 260 | 2 | 24000 | 137.2479 | 0.1350655 | 0.1459818
0.33965115 | 0.06302302 | 0.17320095 | 0.42412485 | 260 | 2 | 24000 | 178.2018 | 0.1497422 | 0.1739279
0.11097315 | 0.1167316 | 0.1402038 | 0.63209145 | 260 | 2 | 24000 | 349.1713 | 0.1269109 | 0.3873762
0.09492562 | 0.05318514 | 0.11485285 | 0.7370364 | 260 | 2 | 24000 | 362.2713 | 0.1302481 | 0.3822155
0.06730457 | 0.1261249 | 0.06028857 | 0.746282 | 260 | 2 | 24000 | 376.4323 | 0.1192878 | 0.4498426
0.101 | 0.478 | 0.213 | 0.208 | 250 | 1.5 | 30000 | 67.56913 | 0.1142654 | 0.06795368
0.101 | 0.478 | 0.213 | 0.208 | 270 | 1.5 | 27000 | 149.9079 | 0.1141263 | 0.1354741
0.101 | 0.478 | 0.213 | 0.208 | 240 | 3 | 42000 | 51.05012 | 0.101636 | 0
0.101 | 0.478 | 0.213 | 0.208 | 260 | 3 | 36000 | 125.9159 | 0.1151232 | 0.1109729
0.101 | 0.478 | 0.213 | 0.208 | 280 | 2.5 | 24000 | 193.834 | 0.09740463 | 0.3141368
0.128 | 0.112 | 0.401 | 0.359 | 250 | 1.5 | 12000 | 94.30381 | 0.135239 | 0.1818357
0.128 | 0.112 | 0.401 | 0.359 | 260 | 1.5 | 18000 | 160.8764 | 0.124537 | 0.1966924
0.128 | 0.112 | 0.401 | 0.359 | 240 | 3 | 24000 | 92.81727 | 0.1438481 | 0.07235523
0.128 | 0.112 | 0.401 | 0.359 | 270 | 3 | 27000 | 254.4066 | 0.09992942 | 0.403656
0.128 | 0.112 | 0.401 | 0.359 | 280 | 2.5 | 24000 | 275.7433 | 0.07979248 | 0.5434573
0.081680375 | 0.099045755 | 0.2141827 | 0.6050912 | 240 | 1.5 | 27000 | 132.5605 | 0.1442122 | 0.1375618
0.081680375 | 0.099045755 | 0.2141827 | 0.6050912 | 270 | 1.5 | 30000 | 476.5197 | 0.1001624 | 0.4545666
0.081680375 | 0.099045755 | 0.2141827 | 0.6050912 | 250 | 3 | 36000 | 385.6675 | 0.1454119 | 0.3025853
0.081680375 | 0.099045755 | 0.2141827 | 0.6050912 | 260 | 3 | 18000 | 321.3884 | 0.1092268 | 0.7027896
0.081680375 | 0.099045755 | 0.2141827 | 0.6050912 | 280 | 2.5 | 24000 | 341.0954 | 0.05714057 | 0.9401085
0.09425107 | 0.102312845 | 0.11668065 | 0.6867555 | 240 | 1.5 | 36000 | 156.0954 | 0.1475619 | 0.1064805
0.09425107 | 0.102312845 | 0.11668065 | 0.6867555 | 270 | 1.5 | 27000 | 391.9582 | 0.1137726 | 0.3600266
0.09425107 | 0.102312845 | 0.11668065 | 0.6867555 | 250 | 3 | 18000 | 231.735 | 0.1401447 | 0.4018523
0.09425107 | 0.102312845 | 0.11668065 | 0.6867555 | 260 | 3 | 30000 | 372.7199 | 0.1284945 | 0.4186341
0.09425107 | 0.102312845 | 0.11668065 | 0.6867555 | 280 | 2.5 | 24000 | 388.524 | 0.07441645 | 0.799497
0.096902765 | 0.09422471 | 0.38341655 | 0.425456 | 264.5 | 1.98 | 10250 | 143.4156 | 0.1119849 | 0.4132533
0.10368715 | 0.089899065 | 0.19748195 | 0.60893175 | 245.9 | 3.15 | 33000 | 249.8365 | 0.1614534 | 0.2037495
0.08581916 | 0.4547121 | 0.05869697 | 0.4007718 | 274.3 | 1.98 | 20000 | 263.4726 | 0.1099203 | 0.4382933
0.10368715 | 0.089899065 | 0.19748195 | 0.60893175 | 279.1 | 1.78 | 19000 | 339.8386 | 0.08334286 | 0.6518824
0.10368715 | 0.089899065 | 0.19748195 | 0.60893175 | 256.9 | 3.15 | 43500 | 391.9612 | 0.1406355 | 0.2570906
0.10368715 | 0.089899065 | 0.19748195 | 0.60893175 | 278.5 | 1.78 | 32550 | 541.458 | 0.1045665 | 0.4481232

## Cycle 2
Zr | Cu | Co | Fe | T | H2:CO | GHSV | STY | SHA | XCO
0.101 | 0.478 | 0.213 | 0.208 | 260 | 2 | 24000 | 158.556 | 0.1449156 | 0.1305939
0.101 | 0.202 | 0.48 | 0.217 | 260 | 2 | 24000 | 220.1162 | 0.1075522 | 0.2377332
0.117 | 0.421 | 0.104 | 0.36 | 260 | 2 | 24000 | 242.5026 | 0.1579015 | 0.1657865
0.0966 | 0.201 | 0.23 | 0.465 | 260 | 2 | 24000 | 270.2142 | 0.1525762 | 0.1950741
0.128 | 0.112 | 0.401 | 0.359 | 260 | 2 | 24000 | 278.5896 | 0.1647577 | 0.1896965
0.128 | 0.107 | 0.161 | 0.605 | 260 | 2 | 24000 | 304.8 | 0.1476262 | 0.277111
0.6238071 | 0.05240792 | 0.05435974 | 0.26942525 | 260 | 2 | 24000 | 44.5293 | 0.1242111 | 0.08559242
0.05138067 | 0.35058025 | 0.35663415 | 0.2414049 | 260 | 2 | 24000 | 74.67992 | 0.1096047 | 0.1002395
0.24378215 | 0.26560795 | 0.21141985 | 0.27919005 | 260 | 2 | 24000 | 123.0754 | 0.1387605 | 0.1113324
0.2785053 | 0.05017676 | 0.34318665 | 0.3281312 | 260 | 2 | 24000 | 176.4645 | 0.1442521 | 0.186745
0.14581465 | 0.074316735 | 0.183033 | 0.5968357 | 260 | 2 | 24000 | 315.5019 | 0.1437313 | 0.2837549
0.081680375 | 0.099045755 | 0.2141827 | 0.6050912 | 260 | 2 | 24000 | 341.968 | 0.1421162 | 0.3275846
0.8460363 | 0.055992015 | 0.04950895 | 0.048462725 | 260 | 2 | 24000 | 13.55262 | 0.07396177 | 0.01028197
0.49922045 | 0.3941896 | 0.05458767 | 0.052002305 | 260 | 2 | 24000 | 18.94237 | 0.06718359 | 0.02503036
0.51380535 | 0.050839965 | 0.38292725 | 0.05242746 | 260 | 2 | 24000 | 104.6086 | 0.1159353 | 0.1327082
0.1077496 | 0.0559162 | 0.1289884 | 0.70734575 | 260 | 2 | 24000 | 340.5853 | 0.1300851 | 0.3626643
0.07538944 | 0.057397515 | 0.06055321 | 0.8066598 | 260 | 2 | 24000 | 343.2875 | 0.1123424 | 0.423044
0.09425107 | 0.102312845 | 0.11668065 | 0.6867555 | 260 | 2 | 24000 | 387.6227 | 0.1225605 | 0.4480194
0.28283585 | 0.4398264 | 0.056604695 | 0.22073305 | 260 | 2 | 24000 | 56.1254 | 0.09572422 | 0.1008008
0.5313673 | 0.051249715 | 0.056565455 | 0.36081755 | 260 | 2 | 24000 | 60.26346 | 0.1310778 | 0.0579384
0.10739945 | 0.16918715 | 0.1567192 | 0.5666942 | 260 | 2 | 24000 | 261.2458 | 0.123361 | 0.3027221
0.1098723 | 0.049332895 | 0.1894398 | 0.65135495 | 260 | 2 | 24000 | 299.8883 | 0.1289642 | 0.3241832
0.08549732 | 0.085033005 | 0.062957125 | 0.7665126 | 260 | 2 | 24000 | 340.7314 | 0.1054046 | 0.4551435
0.089706915 | 0.11350495 | 0.08646828 | 0.71031985 | 260 | 2 | 24000 | 377.5268 | 0.1265093 | 0.4286866
0.2109297 | 0.47238295 | 0.26476885 | 0.051918545 | 260 | 2 | 24000 | 136.9879 | 0.1093214 | 0.1999336
0.04832175 | 0.6636796 | 0.05534177 | 0.23265675 | 260 | 2 | 24000 | 137.2479 | 0.1350655 | 0.1459818
0.33965115 | 0.06302302 | 0.17320095 | 0.42412485 | 260 | 2 | 24000 | 178.2018 | 0.1497422 | 0.1739279
0.11097315 | 0.1167316 | 0.1402038 | 0.63209145 | 260 | 2 | 24000 | 349.1713 | 0.1269109 | 0.3873762
0.09492562 | 0.05318514 | 0.11485285 | 0.7370364 | 260 | 2 | 24000 | 362.2713 | 0.1302481 | 0.3822155
0.06730457 | 0.1261249 | 0.06028857 | 0.746282 | 260 | 2 | 24000 | 376.4323 | 0.1192878 | 0.4498426
0.101 | 0.478 | 0.213 | 0.208 | 250 | 1.5 | 30000 | 67.56913 | 0.1142654 | 0.06795368
0.101 | 0.478 | 0.213 | 0.208 | 270 | 1.5 | 27000 | 149.9079 | 0.1141263 | 0.1354741
0.101 | 0.478 | 0.213 | 0.208 | 240 | 3 | 42000 | 51.05012 | 0.101636 | 0
0.101 | 0.478 | 0.213 | 0.208 | 260 | 3 | 36000 | 125.9159 | 0.1151232 | 0.1109729
0.101 | 0.478 | 0.213 | 0.208 | 280 | 2.5 | 24000 | 193.834 | 0.09740463 | 0.3141368
0.128 | 0.112 | 0.401 | 0.359 | 250 | 1.5 | 12000 | 94.30381 | 0.135239 | 0.1818357
0.128 | 0.112 | 0.401 | 0.359 | 260 | 1.5 | 18000 | 160.8764 | 0.124537 | 0.1966924
0.128 | 0.112 | 0.401 | 0.359 | 240 | 3 | 24000 | 92.81727 | 0.1438481 | 0.07235523
0.128 | 0.112 | 0.401 | 0.359 | 270 | 3 | 27000 | 254.4066 | 0.09992942 | 0.403656
0.128 | 0.112 | 0.401 | 0.359 | 280 | 2.5 | 24000 | 275.7433 | 0.07979248 | 0.5434573
0.081680375 | 0.099045755 | 0.2141827 | 0.6050912 | 240 | 1.5 | 27000 | 132.5605 | 0.1442122 | 0.1375618
0.081680375 | 0.099045755 | 0.2141827 | 0.6050912 | 270 | 1.5 | 30000 | 476.5197 | 0.1001624 | 0.4545666
0.081680375 | 0.099045755 | 0.2141827 | 0.6050912 | 250 | 3 | 36000 | 385.6675 | 0.1454119 | 0.3025853
0.081680375 | 0.099045755 | 0.2141827 | 0.6050912 | 260 | 3 | 18000 | 321.3884 | 0.1092268 | 0.7027896
0.081680375 | 0.099045755 | 0.2141827 | 0.6050912 | 280 | 2.5 | 24000 | 341.0954 | 0.05714057 | 0.9401085
0.09425107 | 0.102312845 | 0.11668065 | 0.6867555 | 240 | 1.5 | 36000 | 156.0954 | 0.1475619 | 0.1064805
0.09425107 | 0.102312845 | 0.11668065 | 0.6867555 | 270 | 1.5 | 27000 | 391.9582 | 0.1137726 | 0.3600266
0.09425107 | 0.102312845 | 0.11668065 | 0.6867555 | 250 | 3 | 18000 | 231.735 | 0.1401447 | 0.4018523
0.09425107 | 0.102312845 | 0.11668065 | 0.6867555 | 260 | 3 | 30000 | 372.7199 | 0.1284945 | 0.4186341
0.09425107 | 0.102312845 | 0.11668065 | 0.6867555 | 280 | 2.5 | 24000 | 388.524 | 0.07441645 | 0.799497
0.096902765 | 0.09422471 | 0.38341655 | 0.425456 | 264.5 | 1.98 | 10250 | 143.4156 | 0.1119849 | 0.4132533
0.10368715 | 0.089899065 | 0.19748195 | 0.60893175 | 245.9 | 3.15 | 33000 | 249.8365 | 0.1614534 | 0.2037495
0.08581916 | 0.4547121 | 0.05869697 | 0.4007718 | 274.3 | 1.98 | 20000 | 263.4726 | 0.1099203 | 0.4382933
0.10368715 | 0.089899065 | 0.19748195 | 0.60893175 | 279.1 | 1.78 | 19000 | 339.8386 | 0.08334286 | 0.6518824
0.10368715 | 0.089899065 | 0.19748195 | 0.60893175 | 256.9 | 3.15 | 43500 | 391.9612 | 0.1406355 | 0.2570906
0.10368715 | 0.089899065 | 0.19748195 | 0.60893175 | 278.5 | 1.78 | 32550 | 541.458 | 0.1045665 | 0.4481232
0.09463119 | 0.0962264 | 0.1127487 | 0.6963937 | 273 | 2.7 | 32600 | 427.9109 | 0.07927678 | 0.683631
0.11717 | 0.09562959 | 0.1443424 | 0.64285805 | 277 | 2.4 | 37500 | 533.3959 | 0.1040518 | 0.5387056
0.1312051 | 0.0808016 | 0.25022295 | 0.5377704 | 281 | 1.8 | 43800 | 570.446 | 0.1198239 | 0.3892861
0.1312051 | 0.0808016 | 0.25022295 | 0.5377704 | 281 | 1.35 | 47200 | 581.9309 | 0.1235289 | 0.2956527
0.11097315 | 0.1167316 | 0.1402038 | 0.63209145 | 284 | 1.15 | 46285.71 | 598.222 | 0.1045538 | 0.3192823
0.081680375 | 0.099045755 | 0.2141827 | 0.6050912 | 279 | 2 | 40645.16 | 625.7748 | 0.07862824 | 0.6692026

## Cycle 3
Zr | Cu | Co | Fe | T | H2:CO | GHSV | STY | SHA | XCO
0.101 | 0.478 | 0.213 | 0.208 | 260 | 2 | 24000 | 158.556 | 0.1449156 | 0.1305939
0.101 | 0.202 | 0.48 | 0.217 | 260 | 2 | 24000 | 220.1162 | 0.1075522 | 0.2377332
0.117 | 0.421 | 0.104 | 0.36 | 260 | 2 | 24000 | 242.5026 | 0.1579015 | 0.1657865
0.0966 | 0.201 | 0.23 | 0.465 | 260 | 2 | 24000 | 270.2142 | 0.1525762 | 0.1950741
0.128 | 0.112 | 0.401 | 0.359 | 260 | 2 | 24000 | 278.5896 | 0.1647577 | 0.1896965
0.128 | 0.107 | 0.161 | 0.605 | 260 | 2 | 24000 | 304.8 | 0.1476262 | 0.277111
0.6238071 | 0.05240792 | 0.05435974 | 0.26942525 | 260 | 2 | 24000 | 44.5293 | 0.1242111 | 0.08559242
0.05138067 | 0.35058025 | 0.35663415 | 0.2414049 | 260 | 2 | 24000 | 74.67992 | 0.1096047 | 0.1002395
0.24378215 | 0.26560795 | 0.21141985 | 0.27919005 | 260 | 2 | 24000 | 123.0754 | 0.1387605 | 0.1113324
0.2785053 | 0.05017676 | 0.34318665 | 0.3281312 | 260 | 2 | 24000 | 176.4645 | 0.1442521 | 0.186745
0.14581465 | 0.074316735 | 0.183033 | 0.5968357 | 260 | 2 | 24000 | 315.5019 | 0.1437313 | 0.2837549
0.081680375 | 0.099045755 | 0.2141827 | 0.6050912 | 260 | 2 | 24000 | 341.968 | 0.1421162 | 0.3275846
0.8460363 | 0.055992015 | 0.04950895 | 0.048462725 | 260 | 2 | 24000 | 13.55262 | 0.07396177 | 0.01028197
0.49922045 | 0.3941896 | 0.05458767 | 0.052002305 | 260 | 2 | 24000 | 18.94237 | 0.06718359 | 0.02503036
0.51380535 | 0.050839965 | 0.38292725 | 0.05242746 | 260 | 2 | 24000 | 104.6086 | 0.1159353 | 0.1327082
0.1077496 | 0.0559162 | 0.1289884 | 0.70734575 | 260 | 2 | 24000 | 340.5853 | 0.1300851 | 0.3626643
0.07538944 | 0.057397515 | 0.06055321 | 0.8066598 | 260 | 2 | 24000 | 343.2875 | 0.1123424 | 0.423044
0.09425107 | 0.102312845 | 0.11668065 | 0.6867555 | 260 | 2 | 24000 | 387.6227 | 0.1225605 | 0.4480194
0.28283585 | 0.4398264 | 0.056604695 | 0.22073305 | 260 | 2 | 24000 | 56.1254 | 0.09572422 | 0.1008008
0.5313673 | 0.051249715 | 0.056565455 | 0.36081755 | 260 | 2 | 24000 | 60.26346 | 0.1310778 | 0.0579384
0.10739945 | 0.16918715 | 0.1567192 | 0.5666942 | 260 | 2 | 24000 | 261.2458 | 0.123361 | 0.3027221
0.1098723 | 0.049332895 | 0.1894398 | 0.65135495 | 260 | 2 | 24000 | 299.8883 | 0.1289642 | 0.3241832
0.08549732 | 0.085033005 | 0.062957125 | 0.7665126 | 260 | 2 | 24000 | 340.7314 | 0.1054046 | 0.4551435
0.089706915 | 0.11350495 | 0.08646828 | 0.71031985 | 260 | 2 | 24000 | 377.5268 | 0.1265093 | 0.4286866
0.2109297 | 0.47238295 | 0.26476885 | 0.051918545 | 260 | 2 | 24000 | 136.9879 | 0.1093214 | 0.1999336
0.04832175 | 0.6636796 | 0.05534177 | 0.23265675 | 260 | 2 | 24000 | 137.2479 | 0.1350655 | 0.1459818
0.33965115 | 0.06302302 | 0.17320095 | 0.42412485 | 260 | 2 | 24000 | 178.2018 | 0.1497422 | 0.1739279
0.11097315 | 0.1167316 | 0.1402038 | 0.63209145 | 260 | 2 | 24000 | 349.1713 | 0.1269109 | 0.3873762
0.09492562 | 0.05318514 | 0.11485285 | 0.7370364 | 260 | 2 | 24000 | 362.2713 | 0.1302481 | 0.3822155
0.06730457 | 0.1261249 | 0.06028857 | 0.746282 | 260 | 2 | 24000 | 376.4323 | 0.1192878 | 0.4498426
0.101 | 0.478 | 0.213 | 0.208 | 250 | 1.5 | 30000 | 67.56913 | 0.1142654 | 0.06795368
0.101 | 0.478 | 0.213 | 0.208 | 270 | 1.5 | 27000 | 149.9079 | 0.1141263 | 0.1354741
0.101 | 0.478 | 0.213 | 0.208 | 240 | 3 | 42000 | 51.05012 | 0.101636 | 0
0.101 | 0.478 | 0.213 | 0.208 | 260 | 3 | 36000 | 125.9159 | 0.1151232 | 0.1109729
0.101 | 0.478 | 0.213 | 0.208 | 280 | 2.5 | 24000 | 193.834 | 0.09740463 | 0.3141368
0.128 | 0.112 | 0.401 | 0.359 | 250 | 1.5 | 12000 | 94.30381 | 0.135239 | 0.1818357
0.128 | 0.112 | 0.401 | 0.359 | 260 | 1.5 | 18000 | 160.8764 | 0.124537 | 0.1966924
0.128 | 0.112 | 0.401 | 0.359 | 240 | 3 | 24000 | 92.81727 | 0.1438481 | 0.07235523
0.128 | 0.112 | 0.401 | 0.359 | 270 | 3 | 27000 | 254.4066 | 0.09992942 | 0.403656
0.128 | 0.112 | 0.401 | 0.359 | 280 | 2.5 | 24000 | 275.7433 | 0.07979248 | 0.5434573
0.081680375 | 0.099045755 | 0.2141827 | 0.6050912 | 240 | 1.5 | 27000 | 132.5605 | 0.1442122 | 0.1375618
0.081680375 | 0.099045755 | 0.2141827 | 0.6050912 | 270 | 1.5 | 30000 | 476.5197 | 0.1001624 | 0.4545666
0.081680375 | 0.099045755 | 0.2141827 | 0.6050912 | 250 | 3 | 36000 | 385.6675 | 0.1454119 | 0.3025853
0.081680375 | 0.099045755 | 0.2141827 | 0.6050912 | 260 | 3 | 18000 | 321.3884 | 0.1092268 | 0.7027896
0.081680375 | 0.099045755 | 0.2141827 | 0.6050912 | 280 | 2.5 | 24000 | 341.0954 | 0.05714057 | 0.9401085
0.09425107 | 0.102312845 | 0.11668065 | 0.6867555 | 240 | 1.5 | 36000 | 156.0954 | 0.1475619 | 0.1064805
0.09425107 | 0.102312845 | 0.11668065 | 0.6867555 | 270 | 1.5 | 27000 | 391.9582 | 0.1137726 | 0.3600266
0.09425107 | 0.102312845 | 0.11668065 | 0.6867555 | 250 | 3 | 18000 | 231.735 | 0.1401447 | 0.4018523
0.09425107 | 0.102312845 | 0.11668065 | 0.6867555 | 260 | 3 | 30000 | 372.7199 | 0.1284945 | 0.4186341
0.09425107 | 0.102312845 | 0.11668065 | 0.6867555 | 280 | 2.5 | 24000 | 388.524 | 0.07441645 | 0.799497
0.096902765 | 0.09422471 | 0.38341655 | 0.425456 | 264.5 | 1.98 | 10250 | 143.4156 | 0.1119849 | 0.4132533
0.10368715 | 0.089899065 | 0.19748195 | 0.60893175 | 245.9 | 3.15 | 33000 | 249.8365 | 0.1614534 | 0.2037495
0.08581916 | 0.4547121 | 0.05869697 | 0.4007718 | 274.3 | 1.98 | 20000 | 263.4726 | 0.1099203 | 0.4382933
0.10368715 | 0.089899065 | 0.19748195 | 0.60893175 | 279.1 | 1.78 | 19000 | 339.8386 | 0.08334286 | 0.6518824
0.10368715 | 0.089899065 | 0.19748195 | 0.60893175 | 256.9 | 3.15 | 43500 | 391.9612 | 0.1406355 | 0.2570906
0.10368715 | 0.089899065 | 0.19748195 | 0.60893175 | 278.5 | 1.78 | 32550 | 541.458 | 0.1045665 | 0.4481232
0.09463119 | 0.0962264 | 0.1127487 | 0.6963937 | 273 | 2.7 | 32600 | 427.9109 | 0.07927678 | 0.683631
0.11717 | 0.09562959 | 0.1443424 | 0.64285805 | 277 | 2.4 | 37500 | 533.3959 | 0.1040518 | 0.5387056
0.1312051 | 0.0808016 | 0.25022295 | 0.5377704 | 281 | 1.8 | 43800 | 570.446 | 0.1198239 | 0.3892861
0.1312051 | 0.0808016 | 0.25022295 | 0.5377704 | 281 | 1.35 | 47200 | 581.9309 | 0.1235289 | 0.2956527
0.11097315 | 0.1167316 | 0.1402038 | 0.63209145 | 284 | 1.15 | 46285.71 | 598.222 | 0.1045538 | 0.3192823
0.081680375 | 0.099045755 | 0.2141827 | 0.6050912 | 279 | 2 | 40645.16 | 625.7748 | 0.07862824 | 0.6692026
0.10103325 | 0.1195351 | 0.2767012 | 0.50273045 | 273.378684 | 1.316231 | 37454.55 | 433.0422 | 0.1176863 | 0.3060119
0.10103325 | 0.1195351 | 0.2767012 | 0.50273045 | 278.256887 | 1.398827 | 36909.09 | 491.824 | 0.1067122 | 0.376148
0.10368715 | 0.089899065 | 0.19748195 | 0.60893175 | 277.36818 | 1.43267 | 38062.5 | 532.4664 | 0.1127511 | 0.4120876
0.10739945 | 0.16918715 | 0.1567192 | 0.5666942 | 274.311592 | 2 | 37588.24 | 599.1731 | 0.1191533 | 0.4708588
0.128 | 0.107 | 0.161 | 0.605 | 279.508658 | 1.714996 | 48240 | 640.6838 | 0.1244086 | 0.3684963
0.09463119 | 0.0962264 | 0.1127487 | 0.6963937 | 280.89226 | 1.713459 | 49440 | 672.2594 | 0.09550209 | 0.4908176

## Cycle 4
Zr | Cu | Co | Fe | T | H2:CO | GHSV | STY | SHA | XCO
0.101 | 0.478 | 0.213 | 0.208 | 260 | 2 | 24000 | 158.556 | 0.1449156 | 0.1305939
0.101 | 0.202 | 0.48 | 0.217 | 260 | 2 | 24000 | 220.1162 | 0.1075522 | 0.2377332
0.117 | 0.421 | 0.104 | 0.36 | 260 | 2 | 24000 | 242.5026 | 0.1579015 | 0.1657865
0.0966 | 0.201 | 0.23 | 0.465 | 260 | 2 | 24000 | 270.2142 | 0.1525762 | 0.1950741
0.128 | 0.112 | 0.401 | 0.359 | 260 | 2 | 24000 | 278.5896 | 0.1647577 | 0.1896965
0.128 | 0.107 | 0.161 | 0.605 | 260 | 2 | 24000 | 304.8 | 0.1476262 | 0.277111
0.6238071 | 0.05240792 | 0.05435974 | 0.26942525 | 260 | 2 | 24000 | 44.5293 | 0.1242111 | 0.08559242
0.05138067 | 0.35058025 | 0.35663415 | 0.2414049 | 260 | 2 | 24000 | 74.67992 | 0.1096047 | 0.1002395
0.24378215 | 0.26560795 | 0.21141985 | 0.27919005 | 260 | 2 | 24000 | 123.0754 | 0.1387605 | 0.1113324
0.2785053 | 0.05017676 | 0.34318665 | 0.3281312 | 260 | 2 | 24000 | 176.4645 | 0.1442521 | 0.186745
0.14581465 | 0.074316735 | 0.183033 | 0.5968357 | 260 | 2 | 24000 | 315.5019 | 0.1437313 | 0.2837549
0.081680375 | 0.099045755 | 0.2141827 | 0.6050912 | 260 | 2 | 24000 | 341.968 | 0.1421162 | 0.3275846
0.8460363 | 0.055992015 | 0.04950895 | 0.048462725 | 260 | 2 | 24000 | 13.55262 | 0.07396177 | 0.01028197
0.49922045 | 0.3941896 | 0.05458767 | 0.052002305 | 260 | 2 | 24000 | 18.94237 | 0.06718359 | 0.02503036
0.51380535 | 0.050839965 | 0.38292725 | 0.05242746 | 260 | 2 | 24000 | 104.6086 | 0.1159353 | 0.1327082
0.1077496 | 0.0559162 | 0.1289884 | 0.70734575 | 260 | 2 | 24000 | 340.5853 | 0.1300851 | 0.3626643
0.07538944 | 0.057397515 | 0.06055321 | 0.8066598 | 260 | 2 | 24000 | 343.2875 | 0.1123424 | 0.423044
0.09425107 | 0.102312845 | 0.11668065 | 0.6867555 | 260 | 2 | 24000 | 387.6227 | 0.1225605 | 0.4480194
0.28283585 | 0.4398264 | 0.056604695 | 0.22073305 | 260 | 2 | 24000 | 56.1254 | 0.09572422 | 0.1008008
0.5313673 | 0.051249715 | 0.056565455 | 0.36081755 | 260 | 2 | 24000 | 60.26346 | 0.1310778 | 0.0579384
0.10739945 | 0.16918715 | 0.1567192 | 0.5666942 | 260 | 2 | 24000 | 261.2458 | 0.123361 | 0.3027221
0.1098723 | 0.049332895 | 0.1894398 | 0.65135495 | 260 | 2 | 24000 | 299.8883 | 0.1289642 | 0.3241832
0.08549732 | 0.085033005 | 0.062957125 | 0.7665126 | 260 | 2 | 24000 | 340.7314 | 0.1054046 | 0.4551435
0.089706915 | 0.11350495 | 0.08646828 | 0.71031985 | 260 | 2 | 24000 | 377.5268 | 0.1265093 | 0.4286866
0.2109297 | 0.47238295 | 0.26476885 | 0.051918545 | 260 | 2 | 24000 | 136.9879 | 0.1093214 | 0.1999336
0.04832175 | 0.6636796 | 0.05534177 | 0.23265675 | 260 | 2 | 24000 | 137.2479 | 0.1350655 | 0.1459818
0.33965115 | 0.06302302 | 0.17320095 | 0.42412485 | 260 | 2 | 24000 | 178.2018 | 0.1497422 | 0.1739279
0.11097315 | 0.1167316 | 0.1402038 | 0.63209145 | 260 | 2 | 24000 | 349.1713 | 0.1269109 | 0.3873762
0.09492562 | 0.05318514 | 0.11485285 | 0.7370364 | 260 | 2 | 24000 | 362.2713 | 0.1302481 | 0.3822155
0.06730457 | 0.1261249 | 0.06028857 | 0.746282 | 260 | 2 | 24000 | 376.4323 | 0.1192878 | 0.4498426
0.101 | 0.478 | 0.213 | 0.208 | 250 | 1.5 | 30000 | 67.56913 | 0.1142654 | 0.06795368
0.101 | 0.478 | 0.213 | 0.208 | 270 | 1.5 | 27000 | 149.9079 | 0.1141263 | 0.1354741
0.101 | 0.478 | 0.213 | 0.208 | 240 | 3 | 42000 | 51.05012 | 0.101636 | 0
0.101 | 0.478 | 0.213 | 0.208 | 260 | 3 | 36000 | 125.9159 | 0.1151232 | 0.1109729
0.101 | 0.478 | 0.213 | 0.208 | 280 | 2.5 | 24000 | 193.834 | 0.09740463 | 0.3141368
0.128 | 0.112 | 0.401 | 0.359 | 250 | 1.5 | 12000 | 94.30381 | 0.135239 | 0.1818357
0.128 | 0.112 | 0.401 | 0.359 | 260 | 1.5 | 18000 | 160.8764 | 0.124537 | 0.1966924
0.128 | 0.112 | 0.401 | 0.359 | 240 | 3 | 24000 | 92.81727 | 0.1438481 | 0.07235523
0.128 | 0.112 | 0.401 | 0.359 | 270 | 3 | 27000 | 254.4066 | 0.09992942 | 0.403656
0.128 | 0.112 | 0.401 | 0.359 | 280 | 2.5 | 24000 | 275.7433 | 0.07979248 | 0.5434573
0.081680375 | 0.099045755 | 0.2141827 | 0.6050912 | 240 | 1.5 | 27000 | 132.5605 | 0.1442122 | 0.1375618
0.081680375 | 0.099045755 | 0.2141827 | 0.6050912 | 270 | 1.5 | 30000 | 476.5197 | 0.1001624 | 0.4545666
0.081680375 | 0.099045755 | 0.2141827 | 0.6050912 | 250 | 3 | 36000 | 385.6675 | 0.1454119 | 0.3025853
0.081680375 | 0.099045755 | 0.2141827 | 0.6050912 | 260 | 3 | 18000 | 321.3884 | 0.1092268 | 0.7027896
0.081680375 | 0.099045755 | 0.2141827 | 0.6050912 | 280 | 2.5 | 24000 | 341.0954 | 0.05714057 | 0.9401085
0.09425107 | 0.102312845 | 0.11668065 | 0.6867555 | 240 | 1.5 | 36000 | 156.0954 | 0.1475619 | 0.1064805
0.09425107 | 0.102312845 | 0.11668065 | 0.6867555 | 270 | 1.5 | 27000 | 391.9582 | 0.1137726 | 0.3600266
0.09425107 | 0.102312845 | 0.11668065 | 0.6867555 | 250 | 3 | 18000 | 231.735 | 0.1401447 | 0.4018523
0.09425107 | 0.102312845 | 0.11668065 | 0.6867555 | 260 | 3 | 30000 | 372.7199 | 0.1284945 | 0.4186341
0.09425107 | 0.102312845 | 0.11668065 | 0.6867555 | 280 | 2.5 | 24000 | 388.524 | 0.07441645 | 0.799497
0.096902765 | 0.09422471 | 0.38341655 | 0.425456 | 264.5 | 1.98 | 10250 | 143.4156 | 0.1119849 | 0.4132533
0.10368715 | 0.089899065 | 0.19748195 | 0.60893175 | 245.9 | 3.15 | 33000 | 249.8365 | 0.1614534 | 0.2037495
0.08581916 | 0.4547121 | 0.05869697 | 0.4007718 | 274.3 | 1.98 | 20000 | 263.4726 | 0.1099203 | 0.4382933
0.10368715 | 0.089899065 | 0.19748195 | 0.60893175 | 279.1 | 1.78 | 19000 | 339.8386 | 0.08334286 | 0.6518824
0.10368715 | 0.089899065 | 0.19748195 | 0.60893175 | 256.9 | 3.15 | 43500 | 391.9612 | 0.1406355 | 0.2570906
0.10368715 | 0.089899065 | 0.19748195 | 0.60893175 | 278.5 | 1.78 | 32550 | 541.458 | 0.1045665 | 0.4481232
0.09463119 | 0.0962264 | 0.1127487 | 0.6963937 | 273 | 2.7 | 32600 | 427.9109 | 0.07927678 | 0.683631
0.11717 | 0.09562959 | 0.1443424 | 0.64285805 | 277 | 2.4 | 37500 | 533.3959 | 0.1040518 | 0.5387056
0.1312051 | 0.0808016 | 0.25022295 | 0.5377704 | 281 | 1.8 | 43800 | 570.446 | 0.1198239 | 0.3892861
0.1312051 | 0.0808016 | 0.25022295 | 0.5377704 | 281 | 1.35 | 47200 | 581.9309 | 0.1235289 | 0.2956527
0.11097315 | 0.1167316 | 0.1402038 | 0.63209145 | 284 | 1.15 | 46285.71 | 598.222 | 0.1045538 | 0.3192823
0.081680375 | 0.099045755 | 0.2141827 | 0.6050912 | 279 | 2 | 40645.16 | 625.7748 | 0.07862824 | 0.6692026
0.10103325 | 0.1195351 | 0.2767012 | 0.50273045 | 273.378684 | 1.316231 | 37454.55 | 433.0422 | 0.1176863 | 0.3060119
0.10103325 | 0.1195351 | 0.2767012 | 0.50273045 | 278.256887 | 1.398827 | 36909.09 | 491.824 | 0.1067122 | 0.376148
0.10368715 | 0.089899065 | 0.19748195 | 0.60893175 | 277.36818 | 1.43267 | 38062.5 | 532.4664 | 0.1127511 | 0.4120876
0.10739945 | 0.16918715 | 0.1567192 | 0.5666942 | 274.311592 | 2 | 37588.24 | 599.1731 | 0.1191533 | 0.4708588
0.128 | 0.107 | 0.161 | 0.605 | 279.508658 | 1.714996 | 48240 | 640.6838 | 0.1244086 | 0.3684963
0.09463119 | 0.0962264 | 0.1127487 | 0.6963937 | 280.89226 | 1.713459 | 49440 | 672.2594 | 0.09550209 | 0.4908176
0.07272212 | 0.1527976 | 0.1949015 | 0.5795787 | 280.5 | 2.21 | 39705.88 | 518.6683 | 0.1006482 | 0.5278398
0.07036619 | 0.2245198 | 0.04937807 | 0.6557359 | 281.6 | 2.21 | 50000 | 583.9911 | 0.09363556 | 0.5091988
0.1077496 | 0.0559162 | 0.1289884 | 0.70734575 | 282.1 | 1.76 | 55200 | 756.2806 | 0.1067991 | 0.4360504
0.1098723 | 0.049332895 | 0.1894398 | 0.65135495 | 281.5 | 2.21 | 58750 | 780.0887 | 0.1052391 | 0.4889523
0.08549732 | 0.085033005 | 0.062957125 | 0.7665126 | 270.5 | 2 | 80000 | 878.0287 | 0.1225681 | 0.3603224
0.081680375 | 0.099045755 | 0.2141827 | 0.6050912 | 289.3 | 2.46 | 76500 | 918.7115 | 0.09025629 | 0.5400175

## Cycle 5
Zr | Cu | Co | Fe | T | H2:CO | GHSV | STY | SHA | XCO
0.101 | 0.478 | 0.213 | 0.208 | 260 | 2 | 24000 | 158.556 | 0.1449156 | 0.1305939
0.101 | 0.202 | 0.48 | 0.217 | 260 | 2 | 24000 | 220.1162 | 0.1075522 | 0.2377332
0.117 | 0.421 | 0.104 | 0.36 | 260 | 2 | 24000 | 242.5026 | 0.1579015 | 0.1657865
0.0966 | 0.201 | 0.23 | 0.465 | 260 | 2 | 24000 | 270.2142 | 0.1525762 | 0.1950741
0.128 | 0.112 | 0.401 | 0.359 | 260 | 2 | 24000 | 278.5896 | 0.1647577 | 0.1896965
0.128 | 0.107 | 0.161 | 0.605 | 260 | 2 | 24000 | 304.8 | 0.1476262 | 0.277111
0.6238071 | 0.05240792 | 0.05435974 | 0.26942525 | 260 | 2 | 24000 | 44.5293 | 0.1242111 | 0.08559242
0.05138067 | 0.35058025 | 0.35663415 | 0.2414049 | 260 | 2 | 24000 | 74.67992 | 0.1096047 | 0.1002395
0.24378215 | 0.26560795 | 0.21141985 | 0.27919005 | 260 | 2 | 24000 | 123.0754 | 0.1387605 | 0.1113324
0.2785053 | 0.05017676 | 0.34318665 | 0.3281312 | 260 | 2 | 24000 | 176.4645 | 0.1442521 | 0.186745
0.14581465 | 0.074316735 | 0.183033 | 0.5968357 | 260 | 2 | 24000 | 315.5019 | 0.1437313 | 0.2837549
0.081680375 | 0.099045755 | 0.2141827 | 0.6050912 | 260 | 2 | 24000 | 341.968 | 0.1421162 | 0.3275846
0.8460363 | 0.055992015 | 0.04950895 | 0.048462725 | 260 | 2 | 24000 | 13.55262 | 0.07396177 | 0.01028197
0.49922045 | 0.3941896 | 0.05458767 | 0.052002305 | 260 | 2 | 24000 | 18.94237 | 0.06718359 | 0.02503036
0.51380535 | 0.050839965 | 0.38292725 | 0.05242746 | 260 | 2 | 24000 | 104.6086 | 0.1159353 | 0.1327082
0.1077496 | 0.0559162 | 0.1289884 | 0.70734575 | 260 | 2 | 24000 | 340.5853 | 0.1300851 | 0.3626643
0.07538944 | 0.057397515 | 0.06055321 | 0.8066598 | 260 | 2 | 24000 | 343.2875 | 0.1123424 | 0.423044
0.09425107 | 0.102312845 | 0.11668065 | 0.6867555 | 260 | 2 | 24000 | 387.6227 | 0.1225605 | 0.4480194
0.28283585 | 0.4398264 | 0.056604695 | 0.22073305 | 260 | 2 | 24000 | 56.1254 | 0.09572422 | 0.1008008
0.5313673 | 0.051249715 | 0.056565455 | 0.36081755 | 260 | 2 | 24000 | 60.26346 | 0.1310778 | 0.0579384
0.10739945 | 0.16918715 | 0.1567192 | 0.5666942 | 260 | 2 | 24000 | 261.2458 | 0.123361 | 0.3027221
0.1098723 | 0.049332895 | 0.1894398 | 0.65135495 | 260 | 2 | 24000 | 299.8883 | 0.1289642 | 0.3241832
0.08549732 | 0.085033005 | 0.062957125 | 0.7665126 | 260 | 2 | 24000 | 340.7314 | 0.1054046 | 0.4551435
0.089706915 | 0.11350495 | 0.08646828 | 0.71031985 | 260 | 2 | 24000 | 377.5268 | 0.1265093 | 0.4286866
0.2109297 | 0.47238295 | 0.26476885 | 0.051918545 | 260 | 2 | 24000 | 136.9879 | 0.1093214 | 0.1999336
0.04832175 | 0.6636796 | 0.05534177 | 0.23265675 | 260 | 2 | 24000 | 137.2479 | 0.1350655 | 0.1459818
0.33965115 | 0.06302302 | 0.17320095 | 0.42412485 | 260 | 2 | 24000 | 178.2018 | 0.1497422 | 0.1739279
0.11097315 | 0.1167316 | 0.1402038 | 0.63209145 | 260 | 2 | 24000 | 349.1713 | 0.1269109 | 0.3873762
0.09492562 | 0.05318514 | 0.11485285 | 0.7370364 | 260 | 2 | 24000 | 362.2713 | 0.1302481 | 0.3822155
0.06730457 | 0.1261249 | 0.06028857 | 0.746282 | 260 | 2 | 24000 | 376.4323 | 0.1192878 | 0.4498426
0.101 | 0.478 | 0.213 | 0.208 | 250 | 1.5 | 30000 | 67.56913 | 0.1142654 | 0.06795368
0.101 | 0.478 | 0.213 | 0.208 | 270 | 1.5 | 27000 | 149.9079 | 0.1141263 | 0.1354741
0.101 | 0.478 | 0.213 | 0.208 | 240 | 3 | 42000 | 51.05012 | 0.101636 | 0
0.101 | 0.478 | 0.213 | 0.208 | 260 | 3 | 36000 | 125.9159 | 0.1151232 | 0.1109729
0.101 | 0.478 | 0.213 | 0.208 | 280 | 2.5 | 24000 | 193.834 | 0.09740463 | 0.3141368
0.128 | 0.112 | 0.401 | 0.359 | 250 | 1.5 | 12000 | 94.30381 | 0.135239 | 0.1818357
0.128 | 0.112 | 0.401 | 0.359 | 260 | 1.5 | 18000 | 160.8764 | 0.124537 | 0.1966924
0.128 | 0.112 | 0.401 | 0.359 | 240 | 3 | 24000 | 92.81727 | 0.1438481 | 0.07235523
0.128 | 0.112 | 0.401 | 0.359 | 270 | 3 | 27000 | 254.4066 | 0.09992942 | 0.403656
0.128 | 0.112 | 0.401 | 0.359 | 280 | 2.5 | 24000 | 275.7433 | 0.07979248 | 0.5434573
0.081680375 | 0.099045755 | 0.2141827 | 0.6050912 | 240 | 1.5 | 27000 | 132.5605 | 0.1442122 | 0.1375618
0.081680375 | 0.099045755 | 0.2141827 | 0.6050912 | 270 | 1.5 | 30000 | 476.5197 | 0.1001624 | 0.4545666
0.081680375 | 0.099045755 | 0.2141827 | 0.6050912 | 250 | 3 | 36000 | 385.6675 | 0.1454119 | 0.3025853
0.081680375 | 0.099045755 | 0.2141827 | 0.6050912 | 260 | 3 | 18000 | 321.3884 | 0.1092268 | 0.7027896
0.081680375 | 0.099045755 | 0.2141827 | 0.6050912 | 280 | 2.5 | 24000 | 341.0954 | 0.05714057 | 0.9401085
0.09425107 | 0.102312845 | 0.11668065 | 0.6867555 | 240 | 1.5 | 36000 | 156.0954 | 0.1475619 | 0.1064805
0.09425107 | 0.102312845 | 0.11668065 | 0.6867555 | 270 | 1.5 | 27000 | 391.9582 | 0.1137726 | 0.3600266
0.09425107 | 0.102312845 | 0.11668065 | 0.6867555 | 250 | 3 | 18000 | 231.735 | 0.1401447 | 0.4018523
0.09425107 | 0.102312845 | 0.11668065 | 0.6867555 | 260 | 3 | 30000 | 372.7199 | 0.1284945 | 0.4186341
0.09425107 | 0.102312845 | 0.11668065 | 0.6867555 | 280 | 2.5 | 24000 | 388.524 | 0.07441645 | 0.799497
0.096902765 | 0.09422471 | 0.38341655 | 0.425456 | 264.5 | 1.98 | 10250 | 143.4156 | 0.1119849 | 0.4132533
0.10368715 | 0.089899065 | 0.19748195 | 0.60893175 | 245.9 | 3.15 | 33000 | 249.8365 | 0.1614534 | 0.2037495
0.08581916 | 0.4547121 | 0.05869697 | 0.4007718 | 274.3 | 1.98 | 20000 | 263.4726 | 0.1099203 | 0.4382933
0.10368715 | 0.089899065 | 0.19748195 | 0.60893175 | 279.1 | 1.78 | 19000 | 339.8386 | 0.08334286 | 0.6518824
0.10368715 | 0.089899065 | 0.19748195 | 0.60893175 | 256.9 | 3.15 | 43500 | 391.9612 | 0.1406355 | 0.2570906
0.10368715 | 0.089899065 | 0.19748195 | 0.60893175 | 278.5 | 1.78 | 32550 | 541.458 | 0.1045665 | 0.4481232
0.09463119 | 0.0962264 | 0.1127487 | 0.6963937 | 273 | 2.7 | 32600 | 427.9109 | 0.07927678 | 0.683631
0.11717 | 0.09562959 | 0.1443424 | 0.64285805 | 277 | 2.4 | 37500 | 533.3959 | 0.1040518 | 0.5387056
0.1312051 | 0.0808016 | 0.25022295 | 0.5377704 | 281 | 1.8 | 43800 | 570.446 | 0.1198239 | 0.3892861
0.1312051 | 0.0808016 | 0.25022295 | 0.5377704 | 281 | 1.35 | 47200 | 581.9309 | 0.1235289 | 0.2956527
0.11097315 | 0.1167316 | 0.1402038 | 0.63209145 | 284 | 1.15 | 46285.71 | 598.222 | 0.1045538 | 0.3192823
0.081680375 | 0.099045755 | 0.2141827 | 0.6050912 | 279 | 2 | 40645.16 | 625.7748 | 0.07862824 | 0.6692026
0.10103325 | 0.1195351 | 0.2767012 | 0.50273045 | 273.378684 | 1.316231 | 37454.55 | 433.0422 | 0.1176863 | 0.3060119
0.10103325 | 0.1195351 | 0.2767012 | 0.50273045 | 278.256887 | 1.398827 | 36909.09 | 491.824 | 0.1067122 | 0.376148
0.10368715 | 0.089899065 | 0.19748195 | 0.60893175 | 277.36818 | 1.43267 | 38062.5 | 532.4664 | 0.1127511 | 0.4120876
0.10739945 | 0.16918715 | 0.1567192 | 0.5666942 | 274.311592 | 2 | 37588.24 | 599.1731 | 0.1191533 | 0.4708588
0.128 | 0.107 | 0.161 | 0.605 | 279.508658 | 1.714996 | 48240 | 640.6838 | 0.1244086 | 0.3684963
0.09463119 | 0.0962264 | 0.1127487 | 0.6963937 | 280.89226 | 1.713459 | 49440 | 672.2594 | 0.09550209 | 0.4908176
0.07272212 | 0.1527976 | 0.1949015 | 0.5795787 | 280.5 | 2.21 | 39705.88 | 518.6683 | 0.1006482 | 0.5278398
0.07036619 | 0.2245198 | 0.04937807 | 0.6557359 | 281.6 | 2.21 | 50000 | 583.9911 | 0.09363556 | 0.5091988
0.1077496 | 0.0559162 | 0.1289884 | 0.70734575 | 282.1 | 1.76 | 55200 | 756.2806 | 0.1067991 | 0.4360504
0.1098723 | 0.049332895 | 0.1894398 | 0.65135495 | 281.5 | 2.21 | 58750 | 780.0887 | 0.1052391 | 0.4889523
0.08549732 | 0.085033005 | 0.062957125 | 0.7665126 | 270.5 | 2 | 80000 | 878.0287 | 0.1225681 | 0.3603224
0.081680375 | 0.099045755 | 0.2141827 | 0.6050912 | 289.3 | 2.46 | 76500 | 918.7115 | 0.09025629 | 0.5400175
0.10103325 | 0.1195351 | 0.2767012 | 0.50273045 | 314.3 | 2.35 | 80000 | 683.5245 | 0.04805575 | 0.7378106
0.1077496 | 0.0559162 | 0.1289884 | 0.70734575 | 287.8 | 3 | 80000 | 861.3377 | 0.08148716 | 0.6344142
0.1098723 | 0.049332895 | 0.1894398 | 0.65135495 | 286.3 | 2.69 | 72300 | 892.8207 | 0.08770031 | 0.58758
0.08549732 | 0.085033005 | 0.062957125 | 0.7665126 | 281.9 | 2.91 | 80000 | 899.1618 | 0.09263754 | 0.5609877
0.081680375 | 0.099045755 | 0.2141827 | 0.6050912 | 287.2 | 2.81 | 90000 | 1088.569 | 0.09643444 | 0.5549833
0.1098723 | 0.049332895 | 0.1894398 | 0.65135495 | 286.7 | 2.16 | 90000 | 1098.461 | 0.098953 | 0.4416184

## Cycle 6
Zr | Cu | Co | Fe | T | H2:CO | GHSV | STY | SHA | XCO
0.101 | 0.478 | 0.213 | 0.208 | 260 | 2 | 24000 | 158.556 | 0.1449156 | 0.1305939
0.101 | 0.202 | 0.48 | 0.217 | 260 | 2 | 24000 | 220.1162 | 0.1075522 | 0.2377332
0.117 | 0.421 | 0.104 | 0.36 | 260 | 2 | 24000 | 242.5026 | 0.1579015 | 0.1657865
0.0966 | 0.201 | 0.23 | 0.465 | 260 | 2 | 24000 | 270.2142 | 0.1525762 | 0.1950741
0.128 | 0.112 | 0.401 | 0.359 | 260 | 2 | 24000 | 278.5896 | 0.1647577 | 0.1896965
0.128 | 0.107 | 0.161 | 0.605 | 260 | 2 | 24000 | 304.8 | 0.1476262 | 0.277111
0.6238071 | 0.05240792 | 0.05435974 | 0.26942525 | 260 | 2 | 24000 | 44.5293 | 0.1242111 | 0.08559242
0.05138067 | 0.35058025 | 0.35663415 | 0.2414049 | 260 | 2 | 24000 | 74.67992 | 0.1096047 | 0.1002395
0.24378215 | 0.26560795 | 0.21141985 | 0.27919005 | 260 | 2 | 24000 | 123.0754 | 0.1387605 | 0.1113324
0.2785053 | 0.05017676 | 0.34318665 | 0.3281312 | 260 | 2 | 24000 | 176.4645 | 0.1442521 | 0.186745
0.14581465 | 0.074316735 | 0.183033 | 0.5968357 | 260 | 2 | 24000 | 315.5019 | 0.1437313 | 0.2837549
0.081680375 | 0.099045755 | 0.2141827 | 0.6050912 | 260 | 2 | 24000 | 341.968 | 0.1421162 | 0.3275846
0.8460363 | 0.055992015 | 0.04950895 | 0.048462725 | 260 | 2 | 24000 | 13.55262 | 0.07396177 | 0.01028197
0.49922045 | 0.3941896 | 0.05458767 | 0.052002305 | 260 | 2 | 24000 | 18.94237 | 0.06718359 | 0.02503036
0.51380535 | 0.050839965 | 0.38292725 | 0.05242746 | 260 | 2 | 24000 | 104.6086 | 0.1159353 | 0.1327082
0.1077496 | 0.0559162 | 0.1289884 | 0.70734575 | 260 | 2 | 24000 | 340.5853 | 0.1300851 | 0.3626643
0.07538944 | 0.057397515 | 0.06055321 | 0.8066598 | 260 | 2 | 24000 | 343.2875 | 0.1123424 | 0.423044
0.09425107 | 0.102312845 | 0.11668065 | 0.6867555 | 260 | 2 | 24000 | 387.6227 | 0.1225605 | 0.4480194
0.28283585 | 0.4398264 | 0.056604695 | 0.22073305 | 260 | 2 | 24000 | 56.1254 | 0.09572422 | 0.1008008
0.5313673 | 0.051249715 | 0.056565455 | 0.36081755 | 260 | 2 | 24000 | 60.26346 | 0.1310778 | 0.0579384
0.10739945 | 0.16918715 | 0.1567192 | 0.5666942 | 260 | 2 | 24000 | 261.2458 | 0.123361 | 0.3027221
0.1098723 | 0.049332895 | 0.1894398 | 0.65135495 | 260 | 2 | 24000 | 299.8883 | 0.1289642 | 0.3241832
0.08549732 | 0.085033005 | 0.062957125 | 0.7665126 | 260 | 2 | 24000 | 340.7314 | 0.1054046 | 0.4551435
0.089706915 | 0.11350495 | 0.08646828 | 0.71031985 | 260 | 2 | 24000 | 377.5268 | 0.1265093 | 0.4286866
0.2109297 | 0.47238295 | 0.26476885 | 0.051918545 | 260 | 2 | 24000 | 136.9879 | 0.1093214 | 0.1999336
0.04832175 | 0.6636796 | 0.05534177 | 0.23265675 | 260 | 2 | 24000 | 137.2479 | 0.1350655 | 0.1459818
0.33965115 | 0.06302302 | 0.17320095 | 0.42412485 | 260 | 2 | 24000 | 178.2018 | 0.1497422 | 0.1739279
0.11097315 | 0.1167316 | 0.1402038 | 0.63209145 | 260 | 2 | 24000 | 349.1713 | 0.1269109 | 0.3873762
0.09492562 | 0.05318514 | 0.11485285 | 0.7370364 | 260 | 2 | 24000 | 362.2713 | 0.1302481 | 0.3822155
0.06730457 | 0.1261249 | 0.06028857 | 0.746282 | 260 | 2 | 24000 | 376.4323 | 0.1192878 | 0.4498426
0.101 | 0.478 | 0.213 | 0.208 | 250 | 1.5 | 30000 | 67.56913 | 0.1142654 | 0.06795368
0.101 | 0.478 | 0.213 | 0.208 | 270 | 1.5 | 27000 | 149.9079 | 0.1141263 | 0.1354741
0.101 | 0.478 | 0.213 | 0.208 | 240 | 3 | 42000 | 51.05012 | 0.101636 | 0
0.101 | 0.478 | 0.213 | 0.208 | 260 | 3 | 36000 | 125.9159 | 0.1151232 | 0.1109729
0.101 | 0.478 | 0.213 | 0.208 | 280 | 2.5 | 24000 | 193.834 | 0.09740463 | 0.3141368
0.128 | 0.112 | 0.401 | 0.359 | 250 | 1.5 | 12000 | 94.30381 | 0.135239 | 0.1818357
0.128 | 0.112 | 0.401 | 0.359 | 260 | 1.5 | 18000 | 160.8764 | 0.124537 | 0.1966924
0.128 | 0.112 | 0.401 | 0.359 | 240 | 3 | 24000 | 92.81727 | 0.1438481 | 0.07235523
0.128 | 0.112 | 0.401 | 0.359 | 270 | 3 | 27000 | 254.4066 | 0.09992942 | 0.403656
0.128 | 0.112 | 0.401 | 0.359 | 280 | 2.5 | 24000 | 275.7433 | 0.07979248 | 0.5434573
0.081680375 | 0.099045755 | 0.2141827 | 0.6050912 | 240 | 1.5 | 27000 | 132.5605 | 0.1442122 | 0.1375618
0.081680375 | 0.099045755 | 0.2141827 | 0.6050912 | 270 | 1.5 | 30000 | 476.5197 | 0.1001624 | 0.4545666
0.081680375 | 0.099045755 | 0.2141827 | 0.6050912 | 250 | 3 | 36000 | 385.6675 | 0.1454119 | 0.3025853
0.081680375 | 0.099045755 | 0.2141827 | 0.6050912 | 260 | 3 | 18000 | 321.3884 | 0.1092268 | 0.7027896
0.081680375 | 0.099045755 | 0.2141827 | 0.6050912 | 280 | 2.5 | 24000 | 341.0954 | 0.05714057 | 0.9401085
0.09425107 | 0.102312845 | 0.11668065 | 0.6867555 | 240 | 1.5 | 36000 | 156.0954 | 0.1475619 | 0.1064805
0.09425107 | 0.102312845 | 0.11668065 | 0.6867555 | 270 | 1.5 | 27000 | 391.9582 | 0.1137726 | 0.3600266
0.09425107 | 0.102312845 | 0.11668065 | 0.6867555 | 250 | 3 | 18000 | 231.735 | 0.1401447 | 0.4018523
0.09425107 | 0.102312845 | 0.11668065 | 0.6867555 | 260 | 3 | 30000 | 372.7199 | 0.1284945 | 0.4186341
0.09425107 | 0.102312845 | 0.11668065 | 0.6867555 | 280 | 2.5 | 24000 | 388.524 | 0.07441645 | 0.799497
0.096902765 | 0.09422471 | 0.38341655 | 0.425456 | 264.5 | 1.98 | 10250 | 143.4156 | 0.1119849 | 0.4132533
0.10368715 | 0.089899065 | 0.19748195 | 0.60893175 | 245.9 | 3.15 | 33000 | 249.8365 | 0.1614534 | 0.2037495
0.08581916 | 0.4547121 | 0.05869697 | 0.4007718 | 274.3 | 1.98 | 20000 | 263.4726 | 0.1099203 | 0.4382933
0.10368715 | 0.089899065 | 0.19748195 | 0.60893175 | 279.1 | 1.78 | 19000 | 339.8386 | 0.08334286 | 0.6518824
0.10368715 | 0.089899065 | 0.19748195 | 0.60893175 | 256.9 | 3.15 | 43500 | 391.9612 | 0.1406355 | 0.2570906
0.10368715 | 0.089899065 | 0.19748195 | 0.60893175 | 278.5 | 1.78 | 32550 | 541.458 | 0.1045665 | 0.4481232
0.09463119 | 0.0962264 | 0.1127487 | 0.6963937 | 273 | 2.7 | 32600 | 427.9109 | 0.07927678 | 0.683631
0.11717 | 0.09562959 | 0.1443424 | 0.64285805 | 277 | 2.4 | 37500 | 533.3959 | 0.1040518 | 0.5387056
0.1312051 | 0.0808016 | 0.25022295 | 0.5377704 | 281 | 1.8 | 43800 | 570.446 | 0.1198239 | 0.3892861
0.1312051 | 0.0808016 | 0.25022295 | 0.5377704 | 281 | 1.35 | 47200 | 581.9309 | 0.1235289 | 0.2956527
0.11097315 | 0.1167316 | 0.1402038 | 0.63209145 | 284 | 1.15 | 46285.71 | 598.222 | 0.1045538 | 0.3192823
0.081680375 | 0.099045755 | 0.2141827 | 0.6050912 | 279 | 2 | 40645.16 | 625.7748 | 0.07862824 | 0.6692026
0.10103325 | 0.1195351 | 0.2767012 | 0.50273045 | 273.378684 | 1.316231 | 37454.55 | 433.0422 | 0.1176863 | 0.3060119
0.10103325 | 0.1195351 | 0.2767012 | 0.50273045 | 278.256887 | 1.398827 | 36909.09 | 491.824 | 0.1067122 | 0.376148
0.10368715 | 0.089899065 | 0.19748195 | 0.60893175 | 277.36818 | 1.43267 | 38062.5 | 532.4664 | 0.1127511 | 0.4120876
0.10739945 | 0.16918715 | 0.1567192 | 0.5666942 | 274.311592 | 2 | 37588.24 | 599.1731 | 0.1191533 | 0.4708588
0.128 | 0.107 | 0.161 | 0.605 | 279.508658 | 1.714996 | 48240 | 640.6838 | 0.1244086 | 0.3684963
0.09463119 | 0.0962264 | 0.1127487 | 0.6963937 | 280.89226 | 1.713459 | 49440 | 672.2594 | 0.09550209 | 0.4908176
0.07272212 | 0.1527976 | 0.1949015 | 0.5795787 | 280.5 | 2.21 | 39705.88 | 518.6683 | 0.1006482 | 0.5278398
0.07036619 | 0.2245198 | 0.04937807 | 0.6557359 | 281.6 | 2.21 | 50000 | 583.9911 | 0.09363556 | 0.5091988
0.1077496 | 0.0559162 | 0.1289884 | 0.70734575 | 282.1 | 1.76 | 55200 | 756.2806 | 0.1067991 | 0.4360504
0.1098723 | 0.049332895 | 0.1894398 | 0.65135495 | 281.5 | 2.21 | 58750 | 780.0887 | 0.1052391 | 0.4889523
0.08549732 | 0.085033005 | 0.062957125 | 0.7665126 | 270.5 | 2 | 80000 | 878.0287 | 0.1225681 | 0.3603224
0.081680375 | 0.099045755 | 0.2141827 | 0.6050912 | 289.3 | 2.46 | 76500 | 918.7115 | 0.09025629 | 0.5400175
0.10103325 | 0.1195351 | 0.2767012 | 0.50273045 | 314.3 | 2.35 | 80000 | 683.5245 | 0.04805575 | 0.7378106
0.1077496 | 0.0559162 | 0.1289884 | 0.70734575 | 287.8 | 3 | 80000 | 861.3377 | 0.08148716 | 0.6344142
0.1098723 | 0.049332895 | 0.1894398 | 0.65135495 | 286.3 | 2.69 | 72300 | 892.8207 | 0.08770031 | 0.58758
0.08549732 | 0.085033005 | 0.062957125 | 0.7665126 | 281.9 | 2.91 | 80000 | 899.1618 | 0.09263754 | 0.5609877
0.081680375 | 0.099045755 | 0.2141827 | 0.6050912 | 287.2 | 2.81 | 90000 | 1088.569 | 0.09643444 | 0.5549833
0.1098723 | 0.049332895 | 0.1894398 | 0.65135495 | 286.7 | 2.16 | 90000 | 1098.461 | 0.098953 | 0.4416184
0.07036619 | 0.2245198 | 0.04937807 | 0.6557359 | 284.4 | 3 | 80000 | 783.4744 | 0.09744277 | 0.4689181
0.1098723 | 0.049332895 | 0.1894398 | 0.65135495 | 284.2 | 3 | 74318.18 | 857.0697 | 0.09225059 | 0.587018
0.11717 | 0.09562959 | 0.1443424 | 0.64285805 | 284.3 | 3 | 80000 | 903.0946 | 0.1042058 | 0.4866137
0.14581465 | 0.074316735 | 0.183033 | 0.5968357 | 282.9 | 2.13 | 80000 | 933.6706 | 0.1202904 | 0.3704999
0.14581465 | 0.074316735 | 0.183033 | 0.5968357 | 283.5 | 2 | 80000 | 935.5201 | 0.119828 | 0.3582507
0.11717 | 0.09562959 | 0.1443424 | 0.64285805 | 284.2 | 2.47 | 90000 | 1030.085 | 0.1144579 | 0.3912861