## Seed
Zr | Cu | Co | Fe | T | H2:CO | GHSV | STY | SCO2 | SCH4 | S
0.101 | 0.478 | 0.213 | 0.208 | 260 | 2 | 24000 | 158.556 | 0.08069144 | 0.2594847 | 0.3401761
0.101 | 0.202 | 0.48 | 0.217 | 260 | 2 | 24000 | 220.1162 | 0.05702284 | 0.1785323 | 0.2355551
0.117 | 0.421 | 0.104 | 0.36 | 260 | 2 | 24000 | 242.5026 | 0.1005835 | 0.2538907 | 0.3544742
0.0966 | 0.201 | 0.23 | 0.465 | 260 | 2 | 24000 | 270.2142 | 0.1094203 | 0.2227357 | 0.332156
0.128 | 0.112 | 0.401 | 0.359 | 260 | 2 | 24000 | 278.5896 | 0.1009882 | 0.2316174 | 0.3326056
0.128 | 0.107 | 0.161 | 0.605 | 260 | 2 | 24000 | 304.8 | 0.1426878 | 0.2304716 | 0.3731594
0.6238071 | 0.05240792 | 0.05435974 | 0.26942525 | 260 | 2 | 24000 | 44.5293 | 0.1349472 | 0.2825511 | 0.4174982
0.05138067 | 0.35058025 | 0.35663415 | 0.2414049 | 260 | 2 | 24000 | 74.67992 | 0.06007136 | 0.2618177 | 0.3218891
0.24378215 | 0.26560795 | 0.21141985 | 0.27919005 | 260 | 2 | 24000 | 123.0754 | 0.1266061 | 0.2449108 | 0.3715169
0.2785053 | 0.05017676 | 0.34318665 | 0.3281312 | 260 | 2 | 24000 | 176.4645 | 0.1166619 | 0.1900963 | 0.3067582
0.14581465 | 0.074316735 | 0.183033 | 0.5968357 | 260 | 2 | 24000 | 315.5019 | 0.1513962 | 0.2243514 | 0.3757477
0.081680375 | 0.099045755 | 0.2141827 | 0.6050912 | 260 | 2 | 24000 | 341.968 | 0.130471 | 0.2291568 | 0.3596277
0.8460363 | 0.055992015 | 0.04950895 | 0.048462725 | 260 | 2 | 24000 | 13.55262 | 0.1248048 | 0.3861207 | 0.5109255
0.49922045 | 0.3941896 | 0.05458767 | 0.052002305 | 260 | 2 | 24000 | 18.94237 | 0.08511994 | 0.3409071 | 0.4260271
0.51380535 | 0.050839965 | 0.38292725 | 0.05242746 | 260 | 2 | 24000 | 104.6086 | 0.05717384 | 0.3161153 | 0.3732891
0.1077496 | 0.0559162 | 0.1289884 | 0.70734575 | 260 | 2 | 24000 | 340.5853 | 0.1624435 | 0.2427385 | 0.405182
0.07538944 | 0.057397515 | 0.06055321 | 0.8066598 | 260 | 2 | 24000 | 343.2875 | 0.1993285 | 0.2002608 | 0.3995894
0.09425107 | 0.102312845 | 0.11668065 | 0.6867555 | 260 | 2 | 24000 | 387.6227 | 0.1919217 | 0.2246241 | 0.4165458
0.28283585 | 0.4398264 | 0.056604695 | 0.22073305 | 260 | 2 | 24000 | 56.1254 | 0.1344376 | 0.2631102 | 0.3975477
0.5313673 | 0.051249715 | 0.056565455 | 0.36081755 | 260 | 2 | 24000 | 60.26346 | 0.06248853 | 0.2982043 | 0.3606929
0.10739945 | 0.16918715 | 0.1567192 | 0.5666942 | 260 | 2 | 24000 | 261.2458 | 0.1491473 | 0.2418607 | 0.391008
0.1098723 | 0.049332895 | 0.1894398 | 0.65135495 | 260 | 2 | 24000 | 299.8883 | 0.1626594 | 0.2305543 | 0.3932137
0.08549732 | 0.085033005 | 0.062957125 | 0.7665126 | 260 | 2 | 24000 | 340.7314 | 0.2275154 | 0.1962843 | 0.4237997
0.089706915 | 0.11350495 | 0.08646828 | 0.71031985 | 260 | 2 | 24000 | 377.5268 | 0.184398 | 0.2164363 | 0.4008344
0.2109297 | 0.47238295 | 0.26476885 | 0.051918545 | 260 | 2 | 24000 | 136.9879 | 0.05646901 | 0.2396741 | 0.2961431
0.04832175 | 0.6636796 | 0.05534177 | 0.23265675 | 260 | 2 | 24000 | 137.2479 | 0.08781834 | 0.2638686 | 0.3516869
0.33965115 | 0.06302302 | 0.17320095 | 0.42412485 | 260 | 2 | 24000 | 178.2018 | 0.1143489 | 0.2360757 | 0.3504246
0.11097315 | 0.1167316 | 0.1402038 | 0.63209145 | 260 | 2 | 24000 | 349.1713 | 0.1899301 | 0.222654 | 0.4125841
0.09492562 | 0.05318514 | 0.11485285 | 0.7370364 | 260 | 2 | 24000 | 362.2713 | 0.1700378 | 0.2307806 | 0.4008185
0.06730457 | 0.1261249 | 0.06028857 | 0.746282 | 260 | 2 | 24000 | 376.4323 | 0.1946402 | 0.2026086 | 0.3972488
0.101 | 0.478 | 0.213 | 0.208 | 250 | 1.5 | 30000 | 67.56913 | 0.06408168 | 0.2976961 | 0.3617778
0.101 | 0.478 | 0.213 | 0.208 | 270 | 1.5 | 27000 | 149.9079 | 0.0988878 | 0.2397085 | 0.3385963
0.101 | 0.478 | 0.213 | 0.208 | 240 | 3 | 42000 | 51.05012 | 0.05213473 | 0.3971087 | 0.4492435
0.101 | 0.478 | 0.213 | 0.208 | 260 | 3 | 36000 | 125.9159 | 0.06300109 | 0.3440044 | 0.4070055
0.101 | 0.478 | 0.213 | 0.208 | 280 | 2.5 | 24000 | 193.834 | 0.1529836 | 0.2955623 | 0.4485459
0.128 | 0.112 | 0.401 | 0.359 | 250 | 1.5 | 12000 | 94.30381 | 0.1355428 | 0.1952145 | 0.3307573
0.128 | 0.112 | 0.401 | 0.359 | 260 | 1.5 | 18000 | 160.8764 | 0.149473 | 0.1973922 | 0.3468652
0.128 | 0.112 | 0.401 | 0.359 | 240 | 3 | 24000 | 92.81727 | 0.06381976 | 0.3113051 | 0.3751248
0.128 | 0.112 | 0.401 | 0.359 | 270 | 3 | 27000 | 254.4066 | 0.1595611 | 0.3109479 | 0.470509
0.128 | 0.112 | 0.401 | 0.359 | 280 | 2.5 | 24000 | 275.7433 | 0.2239249 | 0.2706698 | 0.4945947
0.081680375 | 0.099045755 | 0.2141827 | 0.6050912 | 240 | 1.5 | 27000 | 132.5605 | 0.07858606 | 0.2236945 | 0.3022806
0.081680375 | 0.099045755 | 0.2141827 | 0.6050912 | 270 | 1.5 | 30000 | 476.5197 | 0.2185951 | 0.2096652 | 0.4282602
0.081680375 | 0.099045755 | 0.2141827 | 0.6050912 | 250 | 3 | 36000 | 385.6675 | 0.07773781 | 0.3051941 | 0.3829319
0.081680375 | 0.099045755 | 0.2141827 | 0.6050912 | 260 | 3 | 18000 | 321.3884 | 0.1823703 | 0.2774487 | 0.4598189
0.081680375 | 0.099045755 | 0.2141827 | 0.6050912 | 280 | 2.5 | 24000 | 341.0954 | 0.2760466 | 0.2541306 | 0.5301773
0.09425107 | 0.102312845 | 0.11668065 | 0.6867555 | 240 | 1.5 | 36000 | 156.0954 | 0.08388649 | 0.2419126 | 0.3257991
0.09425107 | 0.102312845 | 0.11668065 | 0.6867555 | 270 | 1.5 | 27000 | 391.9582 | 0.2195326 | 0.2018811 | 0.4214137
0.09425107 | 0.102312845 | 0.11668065 | 0.6867555 | 250 | 3 | 18000 | 231.735 | 0.144953 | 0.2575028 | 0.4024558
0.09425107 | 0.102312845 | 0.11668065 | 0.6867555 | 260 | 3 | 30000 | 372.7199 | 0.1450176 | 0.2754547 | 0.4204723
0.09425107 | 0.102312845 | 0.11668065 | 0.6867555 | 280 | 2.5 | 24000 | 388.524 | 0.2929339 | 0.2259948 | 0.5189287
0.096902765 | 0.09422471 | 0.38341655 | 0.425456 | 264.5 | 1.98 | 10250 | 143.4156 | 0.1961819 | 0.1965778 | 0.3927597
0.10368715 | 0.089899065 | 0.19748195 | 0.60893175 | 245.9 | 3.15 | 33000 | 249.8365 | 0.07672159 | 0.2789015 | 0.3556231
0.08581916 | 0.4547121 | 0.05869697 | 0.4007718 | 274.3 | 1.98 | 20000 | 263.4726 | 0.2025668 | 0.2280197 | 0.4305865
0.10368715 | 0.089899065 | 0.19748195 | 0.60893175 | 279.1 | 1.78 | 19000 | 339.8386 | 0.3032482 | 0.1961602 | 0.4994085
0.10368715 | 0.089899065 | 0.19748195 | 0.60893175 | 256.9 | 3.15 | 43500 | 391.9612 | 0.08576635 | 0.2988053 | 0.3845716
0.10368715 | 0.089899065 | 0.19748195 | 0.60893175 | 278.5 | 1.78 | 32550 | 541.458 | 0.2183131 | 0.2285543 | 0.4468675
0.09463119 | 0.0962264 | 0.1127487 | 0.6963937 | 273 | 2.7 | 32600 | 427.9109 | 0.2551361 | 0.2302754 | 0.4854115
0.11717 | 0.09562959 | 0.1443424 | 0.64285805 | 277 | 2.4 | 37500 | 533.3959 | 0.2104107 | 0.2520108 | 0.4624215
0.1312051 | 0.0808016 | 0.25022295 | 0.5377704 | 281 | 1.8 | 43800 | 570.446 | 0.1606891 | 0.2182374 | 0.3789265
0.1312051 | 0.0808016 | 0.25022295 | 0.5377704 | 281 | 1.35 | 47200 | 581.9309 | 0.1603617 | 0.2044793 | 0.364841
0.11097315 | 0.1167316 | 0.1402038 | 0.63209145 | 284 | 1.15 | 46285.71 | 598.222 | 0.2102336 | 0.2167294 | 0.426963
0.081680375 | 0.099045755 | 0.2141827 | 0.6050912 | 279 | 2 | 40645.16 | 625.7748 | 0.2768873 | 0.2213743 | 0.4982617
0.10103325 | 0.1195351 | 0.2767012 | 0.50273045 | 273.378684 | 1.316231 | 37454.55 | 433.0422 | 0.1819283 | 0.1779568 | 0.3598851
0.10103325 | 0.1195351 | 0.2767012 | 0.50273045 | 278.256887 | 1.398827 | 36909.09 | 491.824 | 0.2133743 | 0.178681 | 0.3920553
0.10368715 | 0.089899065 | 0.19748195 | 0.60893175 | 277.36818 | 1.43267 | 38062.5 | 532.4664 | 0.2131711 | 0.2101844 | 0.4233555
0.10739945 | 0.16918715 | 0.1567192 | 0.5666942 | 274.311592 | 2 | 37588.24 | 599.1731 | 0.1879418 | 0.2436494 | 0.4315912
0.128 | 0.107 | 0.161 | 0.605 | 279.508658 | 1.714996 | 48240 | 640.6838 | 0.1776335 | 0.2336675 | 0.411301
0.09463119 | 0.0962264 | 0.1127487 | 0.6963937 | 280.89226 | 1.713459 | 49440 | 672.2594 | 0.2455975 | 0.2065283 | 0.4521258
0.07272212 | 0.1527976 | 0.1949015 | 0.5795787 | 280.5 | 2.21 | 39705.88 | 518.6683 | 0.1987534 | 0.2350607 | 0.4338141
0.07036619 | 0.2245198 | 0.04937807 | 0.6557359 | 281.6 | 2.21 | 50000 | 583.9911 | 0.2160036 | 0.2201209 | 0.4361245
0.1077496 | 0.0559162 | 0.1289884 | 0.70734575 | 282.1 | 1.76 | 55200 | 756.2806 | 0.2053671 | 0.2296562 | 0.4350233
0.1098723 | 0.049332895 | 0.1894398 | 0.65135495 | 281.5 | 2.21 | 58750 | 780.0887 | 0.1948221 | 0.2495437 | 0.4443659
0.08549732 | 0.085033005 | 0.062957125 | 0.7665126 | 270.5 | 2 | 80000 | 878.0287 | 0.148438 | 0.2276 | 0.3760379
0.081680375 | 0.099045755 | 0.2141827 | 0.6050912 | 289.3 | 2.46 | 76500 | 918.7115 | 0.1821504 | 0.2777237 | 0.4598741
0.10103325 | 0.1195351 | 0.2767012 | 0.50273045 | 314.3 | 2.35 | 80000 | 683.5245 | 0.2705359 | 0.2375949 | 0.5081308
0.1077496 | 0.0559162 | 0.1289884 | 0.70734575 | 287.8 | 3 | 80000 | 861.3377 | 0.1956327 | 0.2815369 | 0.4771697
0.1098723 | 0.049332895 | 0.1894398 | 0.65135495 | 286.3 | 2.69 | 72300 | 892.8207 | 0.2091626 | 0.2767297 | 0.4858923
0.08549732 | 0.085033005 | 0.062957125 | 0.7665126 | 281.9 | 2.91 | 80000 | 899.1618 | 0.198473 | 0.2450566 | 0.4435295
0.081680375 | 0.099045755 | 0.2141827 | 0.6050912 | 287.2 | 2.81 | 90000 | 1088.569 | 0.144216 | 0.2940269 | 0.4382429
0.1098723 | 0.049332895 | 0.1894398 | 0.65135495 | 286.7 | 2.16 | 90000 | 1098.461 | 0.1933708 | 0.2653207 | 0.4586915
0.07036619 | 0.2245198 | 0.04937807 | 0.6557359 | 284.4 | 3 | 80000 | 783.4744 | 0.1560812 | 0.2699891 | 0.4260703
0.1098723 | 0.049332895 | 0.1894398 | 0.65135495 | 284.2 | 3 | 74318.18 | 857.0697 | 0.1773765 | 0.287435 | 0.4648115
0.11717 | 0.09562959 | 0.1443424 | 0.64285805 | 284.3 | 3 | 80000 | 903.0946 | 0.1493515 | 0.2938806 | 0.443232
0.14581465 | 0.074316735 | 0.183033 | 0.5968357 | 282.9 | 2.13 | 80000 | 933.6706 | 0.1478976 | 0.2637139 | 0.4116115
0.14581465 | 0.074316735 | 0.183033 | 0.5968357 | 283.5 | 2 | 80000 | 935.5201 | 0.151943 | 0.2620246 | 0.4139676
0.11717 | 0.09562959 | 0.1443424 | 0.64285805 | 284.2 | 2.47 | 90000 | 1030.085 | 0.1358608 | 0.2811308 | 0.4169917
0.08006759 | 0.1655503 | 0.3507538 | 0.4036283 | 257.1 | 1.88 | 77400 | 186.1365 | 0.04019016 | 0.3058978 | 0.346088
0.07538944 | 0.057397515 | 0.06055321 | 0.8066598 | 233.9 | 2.78 | 80000.1 | 233.2247 | 0.06156121 | 0.2475376 | 0.3090988
0.07112772 | 0.1400997 | 0.4515042 | 0.3372684 | 269.6 | 2.03 | 80000.1 | 297.3815 | 0.05481927 | 0.2552104 | 0.3100297
0.096902765 | 0.09422471 | 0.38341655 | 0.425456 | 271.7 | 2.1 | 80000 | 406.3236 | 0.09066868 | 0.268056 | 0.3587247
0.10103325 | 0.1195351 | 0.2767012 | 0.50273045 | 273.5 | 2.18 | 80000 | 484.8476 | 0.1123496 | 0.2365692 | 0.3489188
0.1312051 | 0.0808016 | 0.25022295 | 0.5377704 | 279.3 | 2.23 | 80000 | 519.6124 | 0.1146987 | 0.2726193 | 0.3873179
0.1139243 | 0.10947205 | 0.48527765 | 0.2913261 | 257 | 1.59 | 41760 | 145.2981 | 0.02541916 | 0.2215737 | 0.2469928
0.07265168 | 0.0908782 | 0.4291009 | 0.4073692 | 252 | 1.57 | 75000 | 178.6464 | 0.03215591 | 0.2885143 | 0.3206702
0.07501437 | 0.1920063 | 0.1813581 | 0.5516212 | 268.4 | 1.93 | 80000 | 379.4684 | 0.1008371 | 0.2669711 | 0.3678082
0.089706915 | 0.11350495 | 0.08646828 | 0.71031985 | 257.8 | 2.3 | 80000 | 540.0709 | 0.08423629 | 0.2642037 | 0.34844
0.08288106 | 0.1109733 | 0.05411464 | 0.752031 | 277 | 1.69 | 80000 | 900.5863 | 0.1771253 | 0.211768 | 0.3888933
0.07538944 | 0.057397515 | 0.06055321 | 0.8066598 | 283.7 | 1.66 | 80000 | 1040.932 | 0.2097306 | 0.1947451 | 0.4044757

## Cycle 1
Zr | Cu | Co | Fe | T | H2:CO | GHSV | STY | SCO2 | SCH4 | S
0.101 | 0.478 | 0.213 | 0.208 | 260 | 2 | 24000 | 158.556 | 0.08069144 | 0.2594847 | 0.3401761
0.101 | 0.202 | 0.48 | 0.217 | 260 | 2 | 24000 | 220.1162 | 0.05702284 | 0.1785323 | 0.2355551
0.117 | 0.421 | 0.104 | 0.36 | 260 | 2 | 24000 | 242.5026 | 0.1005835 | 0.2538907 | 0.3544742
0.0966 | 0.201 | 0.23 | 0.465 | 260 | 2 | 24000 | 270.2142 | 0.1094203 | 0.2227357 | 0.332156
0.128 | 0.112 | 0.401 | 0.359 | 260 | 2 | 24000 | 278.5896 | 0.1009882 | 0.2316174 | 0.3326056
0.128 | 0.107 | 0.161 | 0.605 | 260 | 2 | 24000 | 304.8 | 0.1426878 | 0.2304716 | 0.3731594
0.6238071 | 0.05240792 | 0.05435974 | 0.26942525 | 260 | 2 | 24000 | 44.5293 | 0.1349472 | 0.2825511 | 0.4174982
0.05138067 | 0.35058025 | 0.35663415 | 0.2414049 | 260 | 2 | 24000 | 74.67992 | 0.06007136 | 0.2618177 | 0.3218891
0.24378215 | 0.26560795 | 0.21141985 | 0.27919005 | 260 | 2 | 24000 | 123.0754 | 0.1266061 | 0.2449108 | 0.3715169
0.2785053 | 0.05017676 | 0.34318665 | 0.3281312 | 260 | 2 | 24000 | 176.4645 | 0.1166619 | 0.1900963 | 0.3067582
0.14581465 | 0.074316735 | 0.183033 | 0.5968357 | 260 | 2 | 24000 | 315.5019 | 0.1513962 | 0.2243514 | 0.3757477
0.081680375 | 0.099045755 | 0.2141827 | 0.6050912 | 260 | 2 | 24000 | 341.968 | 0.130471 | 0.2291568 | 0.3596277
0.8460363 | 0.055992015 | 0.04950895 | 0.048462725 | 260 | 2 | 24000 | 13.55262 | 0.1248048 | 0.3861207 | 0.5109255
0.49922045 | 0.3941896 | 0.05458767 | 0.052002305 | 260 | 2 | 24000 | 18.94237 | 0.08511994 | 0.3409071 | 0.4260271
0.51380535 | 0.050839965 | 0.38292725 | 0.05242746 | 260 | 2 | 24000 | 104.6086 | 0.05717384 | 0.3161153 | 0.3732891
0.1077496 | 0.0559162 | 0.1289884 | 0.70734575 | 260 | 2 | 24000 | 340.5853 | 0.1624435 | 0.2427385 | 0.405182
0.07538944 | 0.057397515 | 0.06055321 | 0.8066598 | 260 | 2 | 24000 | 343.2875 | 0.1993285 | 0.2002608 | 0.3995894
0.09425107 | 0.102312845 | 0.11668065 | 0.6867555 | 260 | 2 | 24000 | 387.6227 | 0.1919217 | 0.2246241 | 0.4165458
0.28283585 | 0.4398264 | 0.056604695 | 0.22073305 | 260 | 2 | 24000 | 56.1254 | 0.1344376 | 0.2631102 | 0.3975477
0.5313673 | 0.051249715 | 0.056565455 | 0.36081755 | 260 | 2 | 24000 | 60.26346 | 0.06248853 | 0.2982043 | 0.3606929
0.10739945 | 0.16918715 | 0.1567192 | 0.5666942 | 260 | 2 | 24000 | 261.2458 | 0.1491473 | 0.2418607 | 0.391008
0.1098723 | 0.049332895 | 0.1894398 | 0.65135495 | 260 | 2 | 24000 | 299.8883 | 0.1626594 | 0.2305543 | 0.3932137
0.08549732 | 0.085033005 | 0.062957125 | 0.7665126 | 260 | 2 | 24000 | 340.7314 | 0.2275154 | 0.1962843 | 0.4237997
0.089706915 | 0.11350495 | 0.08646828 | 0.71031985 | 260 | 2 | 24000 | 377.5268 | 0.184398 | 0.2164363 | 0.4008344
0.2109297 | 0.47238295 | 0.26476885 | 0.051918545 | 260 | 2 | 24000 | 136.9879 | 0.05646901 | 0.2396741 | 0.2961431
0.04832175 | 0.6636796 | 0.05534177 | 0.23265675 | 260 | 2 | 24000 | 137.2479 | 0.08781834 | 0.2638686 | 0.3516869
0.33965115 | 0.06302302 | 0.17320095 | 0.42412485 | 260 | 2 | 24000 | 178.2018 | 0.1143489 | 0.2360757 | 0.3504246
0.11097315 | 0.1167316 | 0.1402038 | 0.63209145 | 260 | 2 | 24000 | 349.1713 | 0.1899301 | 0.222654 | 0.4125841
0.09492562 | 0.05318514 | 0.11485285 | 0.7370364 | 260 | 2 | 24000 | 362.2713 | 0.1700378 | 0.2307806 | 0.4008185
0.06730457 | 0.1261249 | 0.06028857 | 0.746282 | 260 | 2 | 24000 | 376.4323 | 0.1946402 | 0.2026086 | 0.3972488
0.101 | 0.478 | 0.213 | 0.208 | 250 | 1.5 | 30000 | 67.56913 | 0.06408168 | 0.2976961 | 0.3617778
0.101 | 0.478 | 0.213 | 0.208 | 270 | 1.5 | 27000 | 149.9079 | 0.0988878 | 0.2397085 | 0.3385963
0.101 | 0.478 | 0.213 | 0.208 | 240 | 3 | 42000 | 51.05012 | 0.05213473 | 0.3971087 | 0.4492435
0.101 | 0.478 | 0.213 | 0.208 | 260 | 3 | 36000 | 125.9159 | 0.06300109 | 0.3440044 | 0.4070055
0.101 | 0.478 | 0.213 | 0.208 | 280 | 2.5 | 24000 | 193.834 | 0.1529836 | 0.2955623 | 0.4485459
0.128 | 0.112 | 0.401 | 0.359 | 250 | 1.5 | 12000 | 94.30381 | 0.1355428 | 0.1952145 | 0.3307573
0.128 | 0.112 | 0.401 | 0.359 | 260 | 1.5 | 18000 | 160.8764 | 0.149473 | 0.1973922 | 0.3468652
0.128 | 0.112 | 0.401 | 0.359 | 240 | 3 | 24000 | 92.81727 | 0.06381976 | 0.3113051 | 0.3751248
0.128 | 0.112 | 0.401 | 0.359 | 270 | 3 | 27000 | 254.4066 | 0.1595611 | 0.3109479 | 0.470509
0.128 | 0.112 | 0.401 | 0.359 | 280 | 2.5 | 24000 | 275.7433 | 0.2239249 | 0.2706698 | 0.4945947
0.081680375 | 0.099045755 | 0.2141827 | 0.6050912 | 240 | 1.5 | 27000 | 132.5605 | 0.07858606 | 0.2236945 | 0.3022806
0.081680375 | 0.099045755 | 0.2141827 | 0.6050912 | 270 | 1.5 | 30000 | 476.5197 | 0.2185951 | 0.2096652 | 0.4282602
0.081680375 | 0.099045755 | 0.2141827 | 0.6050912 | 250 | 3 | 36000 | 385.6675 | 0.07773781 | 0.3051941 | 0.3829319
0.081680375 | 0.099045755 | 0.2141827 | 0.6050912 | 260 | 3 | 18000 | 321.3884 | 0.1823703 | 0.2774487 | 0.4598189
0.081680375 | 0.099045755 | 0.2141827 | 0.6050912 | 280 | 2.5 | 24000 | 341.0954 | 0.2760466 | 0.2541306 | 0.5301773
0.09425107 | 0.102312845 | 0.11668065 | 0.6867555 | 240 | 1.5 | 36000 | 156.0954 | 0.08388649 | 0.2419126 | 0.3257991
0.09425107 | 0.102312845 | 0.11668065 | 0.6867555 | 270 | 1.5 | 27000 | 391.9582 | 0.2195326 | 0.2018811 | 0.4214137
0.09425107 | 0.102312845 | 0.11668065 | 0.6867555 | 250 | 3 | 18000 | 231.735 | 0.144953 | 0.2575028 | 0.4024558
0.09425107 | 0.102312845 | 0.11668065 | 0.6867555 | 260 | 3 | 30000 | 372.7199 | 0.1450176 | 0.2754547 | 0.4204723
0.09425107 | 0.102312845 | 0.11668065 | 0.6867555 | 280 | 2.5 | 24000 | 388.524 | 0.2929339 | 0.2259948 | 0.5189287
0.096902765 | 0.09422471 | 0.38341655 | 0.425456 | 264.5 | 1.98 | 10250 | 143.4156 | 0.1961819 | 0.1965778 | 0.3927597
0.10368715 | 0.089899065 | 0.19748195 | 0.60893175 | 245.9 | 3.15 | 33000 | 249.8365 | 0.07672159 | 0.2789015 | 0.3556231
0.08581916 | 0.4547121 | 0.05869697 | 0.4007718 | 274.3 | 1.98 | 20000 | 263.4726 | 0.2025668 | 0.2280197 | 0.4305865
0.10368715 | 0.089899065 | 0.19748195 | 0.60893175 | 279.1 | 1.78 | 19000 | 339.8386 | 0.3032482 | 0.1961602 | 0.4994085
0.10368715 | 0.089899065 | 0.19748195 | 0.60893175 | 256.9 | 3.15 | 43500 | 391.9612 | 0.08576635 | 0.2988053 | 0.3845716
0.10368715 | 0.089899065 | 0.19748195 | 0.60893175 | 278.5 | 1.78 | 32550 | 541.458 | 0.2183131 | 0.2285543 | 0.4468675
0.09463119 | 0.0962264 | 0.1127487 | 0.6963937 | 273 | 2.7 | 32600 | 427.9109 | 0.2551361 | 0.2302754 | 0.4854115
0.11717 | 0.09562959 | 0.1443424 | 0.64285805 | 277 | 2.4 | 37500 | 533.3959 | 0.2104107 | 0.2520108 | 0.4624215
0.1312051 | 0.0808016 | 0.25022295 | 0.5377704 | 281 | 1.8 | 43800 | 570.446 | 0.1606891 | 0.2182374 | 0.3789265
0.1312051 | 0.0808016 | 0.25022295 | 0.5377704 | 281 | 1.35 | 47200 | 581.9309 | 0.1603617 | 0.2044793 | 0.364841
0.11097315 | 0.1167316 | 0.1402038 | 0.63209145 | 284 | 1.15 | 46285.71 | 598.222 | 0.2102336 | 0.2167294 | 0.426963
0.081680375 | 0.099045755 | 0.2141827 | 0.6050912 | 279 | 2 | 40645.16 | 625.7748 | 0.2768873 | 0.2213743 | 0.4982617
0.10103325 | 0.1195351 | 0.2767012 | 0.50273045 | 273.378684 | 1.316231 | 37454.55 | 433.0422 | 0.1819283 | 0.1779568 | 0.3598851
0.10103325 | 0.1195351 | 0.2767012 | 0.50273045 | 278.256887 | 1.398827 | 36909.09 | 491.824 | 0.2133743 | 0.178681 | 0.3920553
0.10368715 | 0.089899065 | 0.19748195 | 0.60893175 | 277.36818 | 1.43267 | 38062.5 | 532.4664 | 0.2131711 | 0.2101844 | 0.4233555
0.10739945 | 0.16918715 | 0.1567192 | 0.5666942 | 274.311592 | 2 | 37588.24 | 599.1731 | 0.1879418 | 0.2436494 | 0.4315912
0.128 | 0.107 | 0.161 | 0.605 | 279.508658 | 1.714996 | 48240 | 640.6838 | 0.1776335 | 0.2336675 | 0.411301
0.09463119 | 0.0962264 | 0.1127487 | 0.6963937 | 280.89226 | 1.713459 | 49440 | 672.2594 | 0.2455975 | 0.2065283 | 0.4521258
0.07272212 | 0.1527976 | 0.1949015 | 0.5795787 | 280.5 | 2.21 | 39705.88 | 518.6683 | 0.1987534 | 0.2350607 | 0.4338141
0.07036619 | 0.2245198 | 0.04937807 | 0.6557359 | 281.6 | 2.21 | 50000 | 583.9911 | 0.2160036 | 0.2201209 | 0.4361245
0.1077496 | 0.0559162 | 0.1289884 | 0.70734575 | 282.1 | 1.76 | 55200 | 756.2806 | 0.2053671 | 0.2296562 | 0.4350233
0.1098723 | 0.049332895 | 0.1894398 | 0.65135495 | 281.5 | 2.21 | 58750 | 780.0887 | 0.1948221 | 0.2495437 | 0.4443659
0.08549732 | 0.085033005 | 0.062957125 | 0.7665126 | 270.5 | 2 | 80000 | 878.0287 | 0.148438 | 0.2276 | 0.3760379
0.081680375 | 0.099045755 | 0.2141827 | 0.6050912 | 289.3 | 2.46 | 76500 | 918.7115 | 0.1821504 | 0.2777237 | 0.4598741
0.10103325 | 0.1195351 | 0.2767012 | 0.50273045 | 314.3 | 2.35 | 80000 | 683.5245 | 0.2705359 | 0.2375949 | 0.5081308
0.1077496 | 0.0559162 | 0.1289884 | 0.70734575 | 287.8 | 3 | 80000 | 861.3377 | 0.1956327 | 0.2815369 | 0.4771697
0.1098723 | 0.049332895 | 0.1894398 | 0.65135495 | 286.3 | 2.69 | 72300 | 892.8207 | 0.2091626 | 0.2767297 | 0.4858923
0.08549732 | 0.085033005 | 0.062957125 | 0.7665126 | 281.9 | 2.91 | 80000 | 899.1618 | 0.198473 | 0.2450566 | 0.4435295
0.081680375 | 0.099045755 | 0.2141827 | 0.6050912 | 287.2 | 2.81 | 90000 | 1088.569 | 0.144216 | 0.2940269 | 0.4382429
0.1098723 | 0.049332895 | 0.1894398 | 0.65135495 | 286.7 | 2.16 | 90000 | 1098.461 | 0.1933708 | 0.2653207 | 0.4586915
0.07036619 | 0.2245198 | 0.04937807 | 0.6557359 | 284.4 | 3 | 80000 | 783.4744 | 0.1560812 | 0.2699891 | 0.4260703
0.1098723 | 0.049332895 | 0.1894398 | 0.65135495 | 284.2 | 3 | 74318.18 | 857.0697 | 0.1773765 | 0.287435 | 0.4648115
0.11717 | 0.09562959 | 0.1443424 | 0.64285805 | 284.3 | 3 | 80000 | 903.0946 | 0.1493515 | 0.2938806 | 0.443232
0.14581465 | 0.074316735 | 0.183033 | 0.5968357 | 282.9 | 2.13 | 80000 | 933.6706 | 0.1478976 | 0.2637139 | 0.4116115
0.14581465 | 0.074316735 | 0.183033 | 0.5968357 | 283.5 | 2 | 80000 | 935.5201 | 0.151943 | 0.2620246 | 0.4139676
0.11717 | 0.09562959 | 0.1443424 | 0.64285805 | 284.2 | 2.47 | 90000 | 1030.085 | 0.1358608 | 0.2811308 | 0.4169917
0.08006759 | 0.1655503 | 0.3507538 | 0.4036283 | 257.1 | 1.88 | 77400 | 186.1365 | 0.04019016 | 0.3058978 | 0.346088
0.07538944 | 0.057397515 | 0.06055321 | 0.8066598 | 233.9 | 2.78 | 80000.1 | 233.2247 | 0.06156121 | 0.2475376 | 0.3090988
0.07112772 | 0.1400997 | 0.4515042 | 0.3372684 | 269.6 | 2.03 | 80000.1 | 297.3815 | 0.05481927 | 0.2552104 | 0.3100297
0.096902765 | 0.09422471 | 0.38341655 | 0.425456 | 271.7 | 2.1 | 80000 | 406.3236 | 0.09066868 | 0.268056 | 0.3587247
0.10103325 | 0.1195351 | 0.2767012 | 0.50273045 | 273.5 | 2.18 | 80000 | 484.8476 | 0.1123496 | 0.2365692 | 0.3489188
0.1312051 | 0.0808016 | 0.25022295 | 0.5377704 | 279.3 | 2.23 | 80000 | 519.6124 | 0.1146987 | 0.2726193 | 0.3873179
0.1139243 | 0.10947205 | 0.48527765 | 0.2913261 | 257 | 1.59 | 41760 | 145.2981 | 0.02541916 | 0.2215737 | 0.2469928
0.07265168 | 0.0908782 | 0.4291009 | 0.4073692 | 252 | 1.57 | 75000 | 178.6464 | 0.03215591 | 0.2885143 | 0.3206702
0.07501437 | 0.1920063 | 0.1813581 | 0.5516212 | 268.4 | 1.93 | 80000 | 379.4684 | 0.1008371 | 0.2669711 | 0.3678082
0.089706915 | 0.11350495 | 0.08646828 | 0.71031985 | 257.8 | 2.3 | 80000 | 540.0709 | 0.08423629 | 0.2642037 | 0.34844
0.08288106 | 0.1109733 | 0.05411464 | 0.752031 | 277 | 1.69 | 80000 | 900.5863 | 0.1771253 | 0.211768 | 0.3888933
0.07538944 | 0.057397515 | 0.06055321 | 0.8066598 | 283.7 | 1.66 | 80000 | 1040.932 | 0.2097306 | 0.1947451 | 0.4044757
0.08006759 | 0.1655503 | 0.3507538 | 0.4036283 | 257.1 | 1.88 | 77400 | 186.1365 | 0.04019016 | 0.3058978 | 0.346088
0.07538944 | 0.057397515 | 0.06055321 | 0.8066598 | 233.9 | 2.78 | 80000.1 | 233.2247 | 0.06156121 | 0.2475376 | 0.3090988
0.07112772 | 0.1400997 | 0.4515042 | 0.3372684 | 269.6 | 2.03 | 80000.1 | 297.3815 | 0.05481927 | 0.2552104 | 0.3100297
0.096902765 | 0.09422471 | 0.38341655 | 0.425456 | 271.7 | 2.1 | 80000 | 406.3236 | 0.09066868 | 0.268056 | 0.3587247
0.10103325 | 0.1195351 | 0.2767012 | 0.50273045 | 273.5 | 2.18 | 80000 | 484.8476 | 0.1123496 | 0.2365692 | 0.3489188
0.1312051 | 0.0808016 | 0.25022295 | 0.5377704 | 279.3 | 2.23 | 80000 | 519.6124 | 0.1146987 | 0.2726193 | 0.3873179

## Cycle 2
Zr | Cu | Co | Fe | T | H2:CO | GHSV | STY | SCO2 | SCH4 | S
0.101 | 0.478 | 0.213 | 0.208 | 260 | 2 | 24000 | 158.556 | 0.08069144 | 0.2594847 | 0.3401761
0.101 | 0.202 | 0.48 | 0.217 | 260 | 2 | 24000 | 220.1162 | 0.05702284 | 0.1785323 | 0.2355551
0.117 | 0.421 | 0.104 | 0.36 | 260 | 2 | 24000 | 242.5026 | 0.1005835 | 0.2538907 | 0.3544742
0.0966 | 0.201 | 0.23 | 0.465 | 260 | 2 | 24000 | 270.2142 | 0.1094203 | 0.2227357 | 0.332156
0.128 | 0.112 | 0.401 | 0.359 | 260 | 2 | 24000 | 278.5896 | 0.1009882 | 0.2316174 | 0.3326056
0.128 | 0.107 | 0.161 | 0.605 | 260 | 2 | 24000 | 304.8 | 0.1426878 | 0.2304716 | 0.3731594
0.6238071 | 0.05240792 | 0.05435974 | 0.26942525 | 260 | 2 | 24000 | 44.5293 | 0.1349472 | 0.2825511 | 0.4174982
0.05138067 | 0.35058025 | 0.35663415 | 0.2414049 | 260 | 2 | 24000 | 74.67992 | 0.06007136 | 0.2618177 | 0.3218891
0.24378215 | 0.26560795 | 0.21141985 | 0.27919005 | 260 | 2 | 24000 | 123.0754 | 0.1266061 | 0.2449108 | 0.3715169
0.2785053 | 0.05017676 | 0.34318665 | 0.3281312 | 260 | 2 | 24000 | 176.4645 | 0.1166619 | 0.1900963 | 0.3067582
0.14581465 | 0.074316735 | 0.183033 | 0.5968357 | 260 | 2 | 24000 | 315.5019 | 0.1513962 | 0.2243514 | 0.3757477
0.081680375 | 0.099045755 | 0.2141827 | 0.6050912 | 260 | 2 | 24000 | 341.968 | 0.130471 | 0.2291568 | 0.3596277
0.8460363 | 0.055992015 | 0.04950895 | 0.048462725 | 260 | 2 | 24000 | 13.55262 | 0.1248048 | 0.3861207 | 0.5109255
0.49922045 | 0.3941896 | 0.05458767 | 0.052002305 | 260 | 2 | 24000 | 18.94237 | 0.08511994 | 0.3409071 | 0.4260271
0.51380535 | 0.050839965 | 0.38292725 | 0.05242746 | 260 | 2 | 24000 | 104.6086 | 0.05717384 | 0.3161153 | 0.3732891
0.1077496 | 0.0559162 | 0.1289884 | 0.70734575 | 260 | 2 | 24000 | 340.5853 | 0.1624435 | 0.2427385 | 0.405182
0.07538944 | 0.057397515 | 0.06055321 | 0.8066598 | 260 | 2 | 24000 | 343.2875 | 0.1993285 | 0.2002608 | 0.3995894
0.09425107 | 0.102312845 | 0.11668065 | 0.6867555 | 260 | 2 | 24000 | 387.6227 | 0.1919217 | 0.2246241 | 0.4165458
0.28283585 | 0.4398264 | 0.056604695 | 0.22073305 | 260 | 2 | 24000 | 56.1254 | 0.1344376 | 0.2631102 | 0.3975477
0.5313673 | 0.051249715 | 0.056565455 | 0.36081755 | 260 | 2 | 24000 | 60.26346 | 0.06248853 | 0.2982043 | 0.3606929
0.10739945 | 0.16918715 | 0.1567192 | 0.5666942 | 260 | 2 | 24000 | 261.2458 | 0.1491473 | 0.2418607 | 0.391008
0.1098723 | 0.049332895 | 0.1894398 | 0.65135495 | 260 | 2 | 24000 | 299.8883 | 0.1626594 | 0.2305543 | 0.3932137
0.08549732 | 0.085033005 | 0.062957125 | 0.7665126 | 260 | 2 | 24000 | 340.7314 | 0.2275154 | 0.1962843 | 0.4237997
0.089706915 | 0.11350495 | 0.08646828 | 0.71031985 | 260 | 2 | 24000 | 377.5268 | 0.184398 | 0.2164363 | 0.4008344
0.2109297 | 0.47238295 | 0.26476885 | 0.051918545 | 260 | 2 | 24000 | 136.9879 | 0.05646901 | 0.2396741 | 0.2961431
0.04832175 | 0.6636796 | 0.05534177 | 0.23265675 | 260 | 2 | 24000 | 137.2479 | 0.08781834 | 0.2638686 | 0.3516869
0.33965115 | 0.06302302 | 0.17320095 | 0.42412485 | 260 | 2 | 24000 | 178.2018 | 0.1143489 | 0.2360757 | 0.3504246
0.11097315 | 0.1167316 | 0.1402038 | 0.63209145 | 260 | 2 | 24000 | 349.1713 | 0.1899301 | 0.222654 | 0.4125841
0.09492562 | 0.05318514 | 0.11485285 | 0.7370364 | 260 | 2 | 24000 | 362.2713 | 0.1700378 | 0.2307806 | 0.4008185
0.06730457 | 0.1261249 | 0.06028857 | 0.746282 | 260 | 2 | 24000 | 376.4323 | 0.1946402 | 0.2026086 | 0.3972488
0.101 | 0.478 | 0.213 | 0.208 | 250 | 1.5 | 30000 | 67.56913 | 0.06408168 | 0.2976961 | 0.3617778
0.101 | 0.478 | 0.213 | 0.208 | 270 | 1.5 | 27000 | 149.9079 | 0.0988878 | 0.2397085 | 0.3385963
0.101 | 0.478 | 0.213 | 0.208 | 240 | 3 | 42000 | 51.05012 | 0.05213473 | 0.3971087 | 0.4492435
0.101 | 0.478 | 0.213 | 0.208 | 260 | 3 | 36000 | 125.9159 | 0.06300109 | 0.3440044 | 0.4070055
0.101 | 0.478 | 0.213 | 0.208 | 280 | 2.5 | 24000 | 193.834 | 0.1529836 | 0.2955623 | 0.4485459
0.128 | 0.112 | 0.401 | 0.359 | 250 | 1.5 | 12000 | 94.30381 | 0.1355428 | 0.1952145 | 0.3307573
0.128 | 0.112 | 0.401 | 0.359 | 260 | 1.5 | 18000 | 160.8764 | 0.149473 | 0.1973922 | 0.3468652
0.128 | 0.112 | 0.401 | 0.359 | 240 | 3 | 24000 | 92.81727 | 0.06381976 | 0.3113051 | 0.3751248
0.128 | 0.112 | 0.401 | 0.359 | 270 | 3 | 27000 | 254.4066 | 0.1595611 | 0.3109479 | 0.470509
0.128 | 0.112 | 0.401 | 0.359 | 280 | 2.5 | 24000 | 275.7433 | 0.2239249 | 0.2706698 | 0.4945947
0.081680375 | 0.099045755 | 0.2141827 | 0.6050912 | 240 | 1.5 | 27000 | 132.5605 | 0.07858606 | 0.2236945 | 0.3022806
0.081680375 | 0.099045755 | 0.2141827 | 0.6050912 | 270 | 1.5 | 30000 | 476.5197 | 0.2185951 | 0.2096652 | 0.4282602
0.081680375 | 0.099045755 | 0.2141827 | 0.6050912 | 250 | 3 | 36000 | 385.6675 | 0.07773781 | 0.3051941 | 0.3829319
0.081680375 | 0.099045755 | 0.2141827 | 0.6050912 | 260 | 3 | 18000 | 321.3884 | 0.1823703 | 0.2774487 | 0.4598189
0.081680375 | 0.099045755 | 0.2141827 | 0.6050912 | 280 | 2.5 | 24000 | 341.0954 | 0.2760466 | 0.2541306 | 0.5301773
0.09425107 | 0.102312845 | 0.11668065 | 0.6867555 | 240 | 1.5 | 36000 | 156.0954 | 0.08388649 | 0.2419126 | 0.3257991
0.09425107 | 0.102312845 | 0.11668065 | 0.6867555 | 270 | 1.5 | 27000 | 391.9582 | 0.2195326 | 0.2018811 | 0.4214137
0.09425107 | 0.102312845 | 0.11668065 | 0.6867555 | 250 | 3 | 18000 | 231.735 | 0.144953 | 0.2575028 | 0.4024558
0.09425107 | 0.102312845 | 0.11668065 | 0.6867555 | 260 | 3 | 30000 | 372.7199 | 0.1450176 | 0.2754547 | 0.4204723
0.09425107 | 0.102312845 | 0.11668065 | 0.6867555 | 280 | 2.5 | 24000 | 388.524 | 0.2929339 | 0.2259948 | 0.5189287
0.096902765 | 0.09422471 | 0.38341655 | 0.425456 | 264.5 | 1.98 | 10250 | 143.4156 | 0.1961819 | 0.1965778 | 0.3927597
0.10368715 | 0.089899065 | 0.19748195 | 0.60893175 | 245.9 | 3.15 | 33000 | 249.8365 | 0.07672159 | 0.2789015 | 0.3556231
0.08581916 | 0.4547121 | 0.05869697 | 0.4007718 | 274.3 | 1.98 | 20000 | 263.4726 | 0.2025668 | 0.2280197 | 0.4305865
0.10368715 | 0.089899065 | 0.19748195 | 0.60893175 | 279.1 | 1.78 | 19000 | 339.8386 | 0.3032482 | 0.1961602 | 0.4994085
0.10368715 | 0.089899065 | 0.19748195 | 0.60893175 | 256.9 | 3.15 | 43500 | 391.9612 | 0.08576635 | 0.2988053 | 0.3845716
0.10368715 | 0.089899065 | 0.19748195 | 0.60893175 | 278.5 | 1.78 | 32550 | 541.458 | 0.2183131 | 0.2285543 | 0.4468675
0.09463119 | 0.0962264 | 0.1127487 | 0.6963937 | 273 | 2.7 | 32600 | 427.9109 | 0.2551361 | 0.2302754 | 0.4854115
0.11717 | 0.09562959 | 0.1443424 | 0.64285805 | 277 | 2.4 | 37500 | 533.3959 | 0.2104107 | 0.2520108 | 0.4624215
0.1312051 | 0.0808016 | 0.25022295 | 0.5377704 | 281 | 1.8 | 43800 | 570.446 | 0.1606891 | 0.2182374 | 0.3789265
0.1312051 | 0.0808016 | 0.25022295 | 0.5377704 | 281 | 1.35 | 47200 | 581.9309 | 0.1603617 | 0.2044793 | 0.364841
0.11097315 | 0.1167316 | 0.1402038 | 0.63209145 | 284 | 1.15 | 46285.71 | 598.222 | 0.2102336 | 0.2167294 | 0.426963
0.081680375 | 0.099045755 | 0.2141827 | 0.6050912 | 279 | 2 | 40645.16 | 625.7748 | 0.2768873 | 0.2213743 | 0.4982617
0.10103325 | 0.1195351 | 0.2767012 | 0.50273045 | 273.378684 | 1.316231 | 37454.55 | 433.0422 | 0.1819283 | 0.1779568 | 0.3598851
0.10103325 | 0.1195351 | 0.2767012 | 0.50273045 | 278.256887 | 1.398827 | 36909.09 | 491.824 | 0.2133743 | 0.178681 | 0.3920553
0.10368715 | 0.089899065 | 0.19748195 | 0.60893175 | 277.36818 | 1.43267 | 38062.5 | 532.4664 | 0.2131711 | 0.2101844 | 0.4233555
0.10739945 | 0.16918715 | 0.1567192 | 0.5666942 | 274.311592 | 2 | 37588.24 | 599.1731 | 0.1879418 | 0.2436494 | 0.4315912
0.128 | 0.107 | 0.161 | 0.605 | 279.508658 | 1.714996 | 48240 | 640.6838 | 0.1776335 | 0.2336675 | 0.411301
0.09463119 | 0.0962264 | 0.1127487 | 0.6963937 | 280.89226 | 1.713459 | 49440 | 672.2594 | 0.2455975 | 0.2065283 | 0.4521258
0.07272212 | 0.1527976 | 0.1949015 | 0.5795787 | 280.5 | 2.21 | 39705.88 | 518.6683 | 0.1987534 | 0.2350607 | 0.4338141
0.07036619 | 0.2245198 | 0.04937807 | 0.6557359 | 281.6 | 2.21 | 50000 | 583.9911 | 0.2160036 | 0.2201209 | 0.4361245
0.1077496 | 0.0559162 | 0.1289884 | 0.70734575 | 282.1 | 1.76 | 55200 | 756.2806 | 0.2053671 | 0.2296562 | 0.4350233
0.1098723 | 0.049332895 | 0.1894398 | 0.65135495 | 281.5 | 2.21 | 58750 | 780.0887 | 0.1948221 | 0.2495437 | 0.4443659
0.08549732 | 0.085033005 | 0.062957125 | 0.7665126 | 270.5 | 2 | 80000 | 878.0287 | 0.148438 | 0.2276 | 0.3760379
0.081680375 | 0.099045755 | 0.2141827 | 0.6050912 | 289.3 | 2.46 | 76500 | 918.7115 | 0.1821504 | 0.2777237 | 0.4598741
0.10103325 | 0.1195351 | 0.2767012 | 0.50273045 | 314.3 | 2.35 | 80000 | 683.5245 | 0.2705359 | 0.2375949 | 0.5081308
0.1077496 | 0.0559162 | 0.1289884 | 0.70734575 | 287.8 | 3 | 80000 | 861.3377 | 0.1956327 | 0.2815369 | 0.4771697
0.1098723 | 0.049332895 | 0.1894398 | 0.65135495 | 286.3 | 2.69 | 72300 | 892.8207 | 0.2091626 | 0.2767297 | 0.4858923
0.08549732 | 0.085033005 | 0.062957125 | 0.7665126 | 281.9 | 2.91 | 80000 | 899.1618 | 0.198473 | 0.2450566 | 0.4435295
0.081680375 | 0.099045755 | 0.2141827 | 0.6050912 | 287.2 | 2.81 | 90000 | 1088.569 | 0.144216 | 0.2940269 | 0.4382429
0.1098723 | 0.049332895 | 0.1894398 | 0.65135495 | 286.7 | 2.16 | 90000 | 1098.461 | 0.1933708 | 0.2653207 | 0.4586915
0.07036619 | 0.2245198 | 0.04937807 | 0.6557359 | 284.4 | 3 | 80000 | 783.4744 | 0.1560812 | 0.2699891 | 0.4260703
0.1098723 | 0.049332895 | 0.1894398 | 0.65135495 | 284.2 | 3 | 74318.18 | 857.0697 | 0.1773765 | 0.287435 | 0.4648115
0.11717 | 0.09562959 | 0.1443424 | 0.64285805 | 284.3 | 3 | 80000 | 903.0946 | 0.1493515 | 0.2938806 | 0.443232
0.14581465 | 0.074316735 | 0.183033 | 0.5968357 | 282.9 | 2.13 | 80000 | 933.6706 | 0.1478976 | 0.2637139 | 0.4116115
0.14581465 | 0.074316735 | 0.183033 | 0.5968357 | 283.5 | 2 | 80000 | 935.5201 | 0.151943 | 0.2620246 | 0.4139676
0.11717 | 0.09562959 | 0.1443424 | 0.64285805 | 284.2 | 2.47 | 90000 | 1030.085 | 0.1358608 | 0.2811308 | 0.4169917
0.08006759 | 0.1655503 | 0.3507538 | 0.4036283 | 257.1 | 1.88 | 77400 | 186.1365 | 0.04019016 | 0.3058978 | 0.346088
0.07538944 | 0.057397515 | 0.06055321 | 0.8066598 | 233.9 | 2.78 | 80000.1 | 233.2247 | 0.06156121 | 0.2475376 | 0.3090988
0.07112772 | 0.1400997 | 0.4515042 | 0.3372684 | 269.6 | 2.03 | 80000.1 | 297.3815 | 0.05481927 | 0.2552104 | 0.3100297
0.096902765 | 0.09422471 | 0.38341655 | 0.425456 | 271.7 | 2.1 | 80000 | 406.3236 | 0.09066868 | 0.268056 | 0.3587247
0.10103325 | 0.1195351 | 0.2767012 | 0.50273045 | 273.5 | 2.18 | 80000 | 484.8476 | 0.1123496 | 0.2365692 | 0.3489188
0.1312051 | 0.0808016 | 0.25022295 | 0.5377704 | 279.3 | 2.23 | 80000 | 519.6124 | 0.1146987 | 0.2726193 | 0.3873179
0.1139243 | 0.10947205 | 0.48527765 | 0.2913261 | 257 | 1.59 | 41760 | 145.2981 | 0.02541916 | 0.2215737 | 0.2469928
0.07265168 | 0.0908782 | 0.4291009 | 0.4073692 | 252 | 1.57 | 75000 | 178.6464 | 0.03215591 | 0.2885143 | 0.3206702
0.07501437 | 0.1920063 | 0.1813581 | 0.5516212 | 268.4 | 1.93 | 80000 | 379.4684 | 0.1008371 | 0.2669711 | 0.3678082
0.089706915 | 0.11350495 | 0.08646828 | 0.71031985 | 257.8 | 2.3 | 80000 | 540.0709 | 0.08423629 | 0.2642037 | 0.34844
0.08288106 | 0.1109733 | 0.05411464 | 0.752031 | 277 | 1.69 | 80000 | 900.5863 | 0.1771253 | 0.211768 | 0.3888933
0.07538944 | 0.057397515 | 0.06055321 | 0.8066598 | 283.7 | 1.66 | 80000 | 1040.932 | 0.2097306 | 0.1947451 | 0.4044757
0.08006759 | 0.1655503 | 0.3507538 | 0.4036283 | 257.1 | 1.88 | 77400 | 186.1365 | 0.04019016 | 0.3058978 | 0.346088
0.07538944 | 0.057397515 | 0.06055321 | 0.8066598 | 233.9 | 2.78 | 80000.1 | 233.2247 | 0.06156121 | 0.2475376 | 0.3090988
0.07112772 | 0.1400997 | 0.4515042 | 0.3372684 | 269.6 | 2.03 | 80000.1 | 297.3815 | 0.05481927 | 0.2552104 | 0.3100297
0.096902765 | 0.09422471 | 0.38341655 | 0.425456 | 271.7 | 2.1 | 80000 | 406.3236 | 0.09066868 | 0.268056 | 0.3587247
0.10103325 | 0.1195351 | 0.2767012 | 0.50273045 | 273.5 | 2.18 | 80000 | 484.8476 | 0.1123496 | 0.2365692 | 0.3489188
0.1312051 | 0.0808016 | 0.25022295 | 0.5377704 | 279.3 | 2.23 | 80000 | 519.6124 | 0.1146987 | 0.2726193 | 0.3873179
0.1139243 | 0.10947205 | 0.48527765 | 0.2913261 | 257 | 1.59 | 41760 | 145.2981 | 0.02541916 | 0.2215737 | 0.2469928
0.07265168 | 0.0908782 | 0.4291009 | 0.4073692 | 252 | 1.57 | 75000 | 178.6464 | 0.03215591 | 0.2885143 | 0.3206702
0.07501437 | 0.1920063 | 0.1813581 | 0.5516212 | 268.4 | 1.93 | 80000 | 379.4684 | 0.1008371 | 0.2669711 | 0.3678082
0.089706915 | 0.11350495 | 0.08646828 | 0.71031985 | 257.8 | 2.3 | 80000 | 540.0709 | 0.08423629 | 0.2642037 | 0.34844
0.08288106 | 0.1109733 | 0.05411464 | 0.752031 | 277 | 1.69 | 80000 | 900.5863 | 0.1771253 | 0.211768 | 0.3888933
0.07538944 | 0.057397515 | 0.06055321 | 0.8066598 | 283.7 | 1.66 | 80000 | 1040.932 | 0.2097306 | 0.1947451 | 0.4044757

## Cycle 3
Zr | Cu | Co | Fe | T | H2:CO | GHSV | STY | SCO2 | SCH4 | S
0.101 | 0.478 | 0.213 | 0.208 | 260 | 2 | 24000 | 158.556 | 0.08069144 | 0.2594847 | 0.3401761
0.101 | 0.202 | 0.48 | 0.217 | 260 | 2 | 24000 | 220.1162 | 0.05702284 | 0.1785323 | 0.2355551
0.117 | 0.421 | 0.104 | 0.36 | 260 | 2 | 24000 | 242.5026 | 0.1005835 | 0.2538907 | 0.3544742
0.0966 | 0.201 | 0.23 | 0.465 | 260 | 2 | 24000 | 270.2142 | 0.1094203 | 0.2227357 | 0.332156
0.128 | 0.112 | 0.401 | 0.359 | 260 | 2 | 24000 | 278.5896 | 0.1009882 | 0.2316174 | 0.3326056
0.128 | 0.107 | 0.161 | 0.605 | 260 | 2 | 24000 | 304.8 | 0.1426878 | 0.2304716 | 0.3731594
0.6238071 | 0.05240792 | 0.05435974 | 0.26942525 | 260 | 2 | 24000 | 44.5293 | 0.1349472 | 0.2825511 | 0.4174982
0.05138067 | 0.35058025 | 0.35663415 | 0.2414049 | 260 | 2 | 24000 | 74.67992 | 0.06007136 | 0.2618177 | 0.3218891
0.24378215 | 0.26560795 | 0.21141985 | 0.27919005 | 260 | 2 | 24000 | 123.0754 | 0.1266061 | 0.2449108 | 0.3715169
0.2785053 | 0.05017676 | 0.34318665 | 0.3281312 | 260 | 2 | 24000 | 176.4645 | 0.1166619 | 0.1900963 | 0.3067582
0.14581465 | 0.074316735 | 0.183033 | 0.5968357 | 260 | 2 | 24000 | 315.5019 | 0.1513962 | 0.2243514 | 0.3757477
0.081680375 | 0.099045755 | 0.2141827 | 0.6050912 | 260 | 2 | 24000 | 341.968 | 0.130471 | 0.2291568 | 0.3596277
0.8460363 | 0.055992015 | 0.04950895 | 0.048462725 | 260 | 2 | 24000 | 13.55262 | 0.1248048 | 0.3861207 | 0.5109255
0.49922045 | 0.3941896 | 0.05458767 | 0.052002305 | 260 | 2 | 24000 | 18.94237 | 0.08511994 | 0.3409071 | 0.4260271
0.51380535 | 0.050839965 | 0.38292725 | 0.05242746 | 260 | 2 | 24000 | 104.6086 | 0.05717384 | 0.3161153 | 0.3732891
0.1077496 | 0.0559162 | 0.1289884 | 0.70734575 | 260 | 2 | 24000 | 340.5853 | 0.1624435 | 0.2427385 | 0.405182
0.07538944 | 0.057397515 | 0.06055321 | 0.8066598 | 260 | 2 | 24000 | 343.2875 | 0.1993285 | 0.2002608 | 0.3995894
0.09425107 | 0.102312845 | 0.11668065 | 0.6867555 | 260 | 2 | 24000 | 387.6227 | 0.1919217 | 0.2246241 | 0.4165458
0.28283585 | 0.4398264 | 0.056604695 | 0.22073305 | 260 | 2 | 24000 | 56.1254 | 0.1344376 | 0.2631102 | 0.3975477
0.5313673 | 0.051249715 | 0.056565455 | 0.36081755 | 260 | 2 | 24000 | 60.26346 | 0.06248853 | 0.2982043 | 0.3606929
0.10739945 | 0.16918715 | 0.1567192 | 0.5666942 | 260 | 2 | 24000 | 261.2458 | 0.1491473 | 0.2418607 | 0.391008
0.1098723 | 0.049332895 | 0.1894398 | 0.65135495 | 260 | 2 | 24000 | 299.8883 | 0.1626594 | 0.2305543 | 0.3932137
0.08549732 | 0.085033005 | 0.062957125 | 0.7665126 | 260 | 2 | 24000 | 340.7314 | 0.2275154 | 0.1962843 | 0.4237997
0.089706915 | 0.11350495 | 0.08646828 | 0.71031985 | 260 | 2 | 24000 | 377.5268 | 0.184398 | 0.2164363 | 0.4008344
0.2109297 | 0.47238295 | 0.26476885 | 0.051918545 | 260 | 2 | 24000 | 136.9879 | 0.05646901 | 0.2396741 | 0.2961431
0.04832175 | 0.6636796 | 0.05534177 | 0.23265675 | 260 | 2 | 24000 | 137.2479 | 0.08781834 | 0.2638686 | 0.3516869
0.33965115 | 0.06302302 | 0.17320095 | 0.42412485 | 260 | 2 | 24000 | 178.2018 | 0.1143489 | 0.2360757 | 0.3504246
0.11097315 | 0.1167316 | 0.1402038 | 0.63209145 | 260 | 2 | 24000 | 349.1713 | 0.1899301 | 0.222654 | 0.4125841
0.09492562 | 0.05318514 | 0.11485285 | 0.7370364 | 260 | 2 | 24000 | 362.2713 | 0.1700378 | 0.2307806 | 0.4008185
0.06730457 | 0.1261249 | 0.06028857 | 0.746282 | 260 | 2 | 24000 | 376.4323 | 0.1946402 | 0.2026086 | 0.3972488
0.101 | 0.478 | 0.213 | 0.208 | 250 | 1.5 | 30000 | 67.56913 | 0.06408168 | 0.2976961 | 0.3617778
0.101 | 0.478 | 0.213 | 0.208 | 270 | 1.5 | 27000 | 149.9079 | 0.0988878 | 0.2397085 | 0.3385963
0.101 | 0.478 | 0.213 | 0.208 | 240 | 3 | 42000 | 51.05012 | 0.05213473 | 0.3971087 | 0.4492435
0.101 | 0.478 | 0.213 | 0.208 | 260 | 3 | 36000 | 125.9159 | 0.06300109 | 0.3440044 | 0.4070055
0.101 | 0.478 | 0.213 | 0.208 | 280 | 2.5 | 24000 | 193.834 | 0.1529836 | 0.2955623 | 0.4485459
0.128 | 0.112 | 0.401 | 0.359 | 250 | 1.5 | 12000 | 94.30381 | 0.1355428 | 0.1952145 | 0.3307573
0.128 | 0.112 | 0.401 | 0.359 | 260 | 1.5 | 18000 | 160.8764 | 0.149473 | 0.1973922 | 0.3468652
0.128 | 0.112 | 0.401 | 0.359 | 240 | 3 | 24000 | 92.81727 | 0.06381976 | 0.3113051 | 0.3751248
0.128 | 0.112 | 0.401 | 0.359 | 270 | 3 | 27000 | 254.4066 | 0.1595611 | 0.3109479 | 0.470509
0.128 | 0.112 | 0.401 | 0.359 | 280 | 2.5 | 24000 | 275.7433 | 0.2239249 | 0.2706698 | 0.4945947
0.081680375 | 0.099045755 | 0.2141827 | 0.6050912 | 240 | 1.5 | 27000 | 132.5605 | 0.07858606 | 0.2236945 | 0.3022806
0.081680375 | 0.099045755 | 0.2141827 | 0.6050912 | 270 | 1.5 | 30000 | 476.5197 | 0.2185951 | 0.2096652 | 0.4282602
0.081680375 | 0.099045755 | 0.2141827 | 0.6050912 | 250 | 3 | 36000 | 385.6675 | 0.07773781 | 0.3051941 | 0.3829319
0.081680375 | 0.099045755 | 0.2141827 | 0.6050912 | 260 | 3 | 18000 | 321.3884 | 0.1823703 | 0.2774487 | 0.4598189
0.081680375 | 0.099045755 | 0.2141827 | 0.6050912 | 280 | 2.5 | 24000 | 341.0954 | 0.2760466 | 0.2541306 | 0.5301773
0.09425107 | 0.102312845 | 0.11668065 | 0.6867555 | 240 | 1.5 | 36000 | 156.0954 | 0.08388649 | 0.2419126 | 0.3257991
0.09425107 | 0.102312845 | 0.11668065 | 0.6867555 | 270 | 1.5 | 27000 | 391.9582 | 0.2195326 | 0.2018811 | 0.4214137
0.09425107 | 0.102312845 | 0.11668065 | 0.6867555 | 250 | 3 | 18000 | 231.735 | 0.144953 | 0.2575028 | 0.4024558
0.09425107 | 0.102312845 | 0.11668065 | 0.6867555 | 260 | 3 | 30000 | 372.7199 | 0.1450176 | 0.2754547 | 0.4204723
0.09425107 | 0.102312845 | 0.11668065 | 0.6867555 | 280 | 2.5 | 24000 | 388.524 | 0.2929339 | 0.2259948 | 0.5189287
0.096902765 | 0.09422471 | 0.38341655 | 0.425456 | 264.5 | 1.98 | 10250 | 143.4156 | 0.1961819 | 0.1965778 | 0.3927597
0.10368715 | 0.089899065 | 0.19748195 | 0.60893175 | 245.9 | 3.15 | 33000 | 249.8365 | 0.07672159 | 0.2789015 | 0.3556231
0.08581916 | 0.4547121 | 0.05869697 | 0.4007718 | 274.3 | 1.98 | 20000 | 263.4726 | 0.2025668 | 0.2280197 | 0.4305865
0.10368715 | 0.089899065 | 0.19748195 | 0.60893175 | 279.1 | 1.78 | 19000 | 339.8386 | 0.3032482 | 0.1961602 | 0.4994085
0.10368715 | 0.089899065 | 0.19748195 | 0.60893175 | 256.9 | 3.15 | 43500 | 391.9612 | 0.08576635 | 0.2988053 | 0.3845716
0.10368715 | 0.089899065 | 0.19748195 | 0.60893175 | 278.5 | 1.78 | 32550 | 541.458 | 0.2183131 | 0.2285543 | 0.4468675
0.09463119 | 0.0962264 | 0.1127487 | 0.6963937 | 273 | 2.7 | 32600 | 427.9109 | 0.2551361 | 0.2302754 | 0.4854115
0.11717 | 0.09562959 | 0.1443424 | 0.64285805 | 277 | 2.4 | 37500 | 533.3959 | 0.2104107 | 0.2520108 | 0.4624215
0.1312051 | 0.0808016 | 0.25022295 | 0.5377704 | 281 | 1.8 | 43800 | 570.446 | 0.1606891 | 0.2182374 | 0.3789265
0.1312051 | 0.0808016 | 0.25022295 | 0.5377704 | 281 | 1.35 | 47200 | 581.9309 | 0.1603617 | 0.2044793 | 0.364841
0.11097315 | 0.1167316 | 0.1402038 | 0.63209145 | 284 | 1.15 | 46285.71 | 598.222 | 0.2102336 | 0.2167294 | 0.426963
0.081680375 | 0.099045755 | 0.2141827 | 0.6050912 | 279 | 2 | 40645.16 | 625.7748 | 0.2768873 | 0.2213743 | 0.4982617
0.10103325 | 0.1195351 | 0.2767012 | 0.50273045 | 273.378684 | 1.316231 | 37454.55 | 433.0422 | 0.1819283 | 0.1779568 | 0.3598851
0.10103325 | 0.1195351 | 0.2767012 | 0.50273045 | 278.256887 | 1.398827 | 36909.09 | 491.824 | 0.2133743 | 0.178681 | 0.3920553
0.10368715 | 0.089899065 | 0.19748195 | 0.60893175 | 277.36818 | 1.43267 | 38062.5 | 532.4664 | 0.2131711 | 0.2101844 | 0.4233555
0.10739945 | 0.16918715 | 0.1567192 | 0.5666942 | 274.311592 | 2 | 37588.24 | 599.1731 | 0.1879418 | 0.2436494 | 0.4315912
0.128 | 0.107 | 0.161 | 0.605 | 279.508658 | 1.714996 | 48240 | 640.6838 | 0.1776335 | 0.2336675 | 0.411301
0.09463119 | 0.0962264 | 0.1127487 | 0.6963937 | 280.89226 | 1.713459 | 49440 | 672.2594 | 0.2455975 | 0.2065283 | 0.4521258
0.07272212 | 0.1527976 | 0.1949015 | 0.5795787 | 280.5 | 2.21 | 39705.88 | 518.6683 | 0.1987534 | 0.2350607 | 0.4338141
0.07036619 | 0.2245198 | 0.04937807 | 0.6557359 | 281.6 | 2.21 | 50000 | 583.9911 | 0.2160036 | 0.2201209 | 0.4361245
0.1077496 | 0.0559162 | 0.1289884 | 0.70734575 | 282.1 | 1.76 | 55200 | 756.2806 | 0.2053671 | 0.2296562 | 0.4350233
0.1098723 | 0.049332895 | 0.1894398 | 0.65135495 | 281.5 | 2.21 | 58750 | 780.0887 | 0.1948221 | 0.2495437 | 0.4443659
0.08549732 | 0.085033005 | 0.062957125 | 0.7665126 | 270.5 | 2 | 80000 | 878.0287 | 0.148438 | 0.2276 | 0.3760379
0.081680375 | 0.099045755 | 0.2141827 | 0.6050912 | 289.3 | 2.46 | 76500 | 918.7115 | 0.1821504 | 0.2777237 | 0.4598741
0.10103325 | 0.1195351 | 0.2767012 | 0.50273045 | 314.3 | 2.35 | 80000 | 683.5245 | 0.2705359 | 0.2375949 | 0.5081308
0.1077496 | 0.0559162 | 0.1289884 | 0.70734575 | 287.8 | 3 | 80000 | 861.3377 | 0.1956327 | 0.2815369 | 0.4771697
0.1098723 | 0.049332895 | 0.1894398 | 0.65135495 | 286.3 | 2.69 | 72300 | 892.8207 | 0.2091626 | 0.2767297 | 0.4858923
0.08549732 | 0.085033005 | 0.062957125 | 0.7665126 | 281.9 | 2.91 | 80000 | 899.1618 | 0.198473 | 0.2450566 | 0.4435295
0.081680375 | 0.099045755 | 0.2141827 | 0.6050912 | 287.2 | 2.81 | 90000 | 1088.569 | 0.144216 | 0.2940269 | 0.4382429
0.1098723 | 0.049332895 | 0.1894398 | 0.65135495 | 286.7 | 2.16 | 90000 | 1098.461 | 0.1933708 | 0.2653207 | 0.4586915
0.07036619 | 0.2245198 | 0.04937807 | 0.6557359 | 284.4 | 3 | 80000 | 783.4744 | 0.1560812 | 0.2699891 | 0.4260703
0.1098723 | 0.049332895 | 0.1894398 | 0.65135495 | 284.2 | 3 | 74318.18 | 857.0697 | 0.1773765 | 0.287435 | 0.4648115
0.11717 | 0.09562959 | 0.1443424 | 0.64285805 | 284.3 | 3 | 80000 | 903.0946 | 0.1493515 | 0.2938806 | 0.443232
0.14581465 | 0.074316735 | 0.183033 | 0.5968357 | 282.9 | 2.13 | 80000 | 933.6706 | 0.1478976 | 0.2637139 | 0.4116115
0.14581465 | 0.074316735 | 0.183033 | 0.5968357 | 283.5 | 2 | 80000 | 935.5201 | 0.151943 | 0.2620246 | 0.4139676
0.11717 | 0.09562959 | 0.1443424 | 0.64285805 | 284.2 | 2.47 | 90000 | 1030.085 | 0.1358608 | 0.2811308 | 0.4169917
0.08006759 | 0.1655503 | 0.3507538 | 0.4036283 | 257.1 | 1.88 | 77400 | 186.1365 | 0.04019016 | 0.3058978 | 0.346088
0.07538944 | 0.057397515 | 0.06055321 | 0.8066598 | 233.9 | 2.78 | 80000.1 | 233.2247 | 0.06156121 | 0.2475376 | 0.3090988
0.07112772 | 0.1400997 | 0.4515042 | 0.3372684 | 269.6 | 2.03 | 80000.1 | 297.3815 | 0.05481927 | 0.2552104 | 0.3100297
0.096902765 | 0.09422471 | 0.38341655 | 0.425456 | 271.7 | 2.1 | 80000 | 406.3236 | 0.09066868 | 0.268056 | 0.3587247
0.10103325 | 0.1195351 | 0.2767012 | 0.50273045 | 273.5 | 2.18 | 80000 | 484.8476 | 0.1123496 | 0.2365692 | 0.3489188
0.1312051 | 0.0808016 | 0.25022295 | 0.5377704 | 279.3 | 2.23 | 80000 | 519.6124 | 0.1146987 | 0.2726193 | 0.3873179
0.1139243 | 0.10947205 | 0.48527765 | 0.2913261 | 257 | 1.59 | 41760 | 145.2981 | 0.02541916 | 0.2215737 | 0.2469928
0.07265168 | 0.0908782 | 0.4291009 | 0.4073692 | 252 | 1.57 | 75000 | 178.6464 | 0.03215591 | 0.2885143 | 0.3206702
0.07501437 | 0.1920063 | 0.1813581 | 0.5516212 | 268.4 | 1.93 | 80000 | 379.4684 | 0.1008371 | 0.2669711 | 0.3678082
0.089706915 | 0.11350495 | 0.08646828 | 0.71031985 | 257.8 | 2.3 | 80000 | 540.0709 | 0.08423629 | 0.2642037 | 0.34844
0.08288106 | 0.1109733 | 0.05411464 | 0.752031 | 277 | 1.69 | 80000 | 900.5863 | 0.1771253 | 0.211768 | 0.3888933
0.07538944 | 0.057397515 | 0.06055321 | 0.8066598 | 283.7 | 1.66 | 80000 | 1040.932 | 0.2097306 | 0.1947451 | 0.4044757
0.08006759 | 0.1655503 | 0.3507538 | 0.4036283 | 257.1 | 1.88 | 77400 | 186.1365 | 0.04019016 | 0.3058978 | 0.346088
0.07538944 | 0.057397515 | 0.06055321 | 0.8066598 | 233.9 | 2.78 | 80000.1 | 233.2247 | 0.06156121 | 0.2475376 | 0.3090988
0.07112772 | 0.1400997 | 0.4515042 | 0.3372684 | 269.6 | 2.03 | 80000.1 | 297.3815 | 0.05481927 | 0.2552104 | 0.3100297
0.096902765 | 0.09422471 | 0.38341655 | 0.425456 | 271.7 | 2.1 | 80000 | 406.3236 | 0.09066868 | 0.268056 | 0.3587247
0.10103325 | 0.1195351 | 0.2767012 | 0.50273045 | 273.5 | 2.18 | 80000 | 484.8476 | 0.1123496 | 0.2365692 | 0.3489188
0.1312051 | 0.0808016 | 0.25022295 | 0.5377704 | 279.3 | 2.23 | 80000 | 519.6124 | 0.1146987 | 0.2726193 | 0.3873179
0.1139243 | 0.10947205 | 0.48527765 | 0.2913261 | 257 | 1.59 | 41760 | 145.2981 | 0.02541916 | 0.2215737 | 0.2469928
0.07265168 | 0.0908782 | 0.4291009 | 0.4073692 | 252 | 1.57 | 75000 | 178.6464 | 0.03215591 | 0.2885143 | 0.3206702
0.07501437 | 0.1920063 | 0.1813581 | 0.5516212 | 268.4 | 1.93 | 80000 | 379.4684 | 0.1008371 | 0.2669711 | 0.3678082
0.089706915 | 0.11350495 | 0.08646828 | 0.71031985 | 257.8 | 2.3 | 80000 | 540.0709 | 0.08423629 | 0.2642037 | 0.34844
0.08288106 | 0.1109733 | 0.05411464 | 0.752031 | 277 | 1.69 | 80000 | 900.5863 | 0.1771253 | 0.211768 | 0.3888933
0.07538944 | 0.057397515 | 0.06055321 | 0.8066598 | 283.7 | 1.66 | 80000 | 1040.932 | 0.2097306 | 0.1947451 | 0.4044757
0.10103325 | 0.1195351 | 0.2767012 | 0.50273045 | 268.8 | 1.47 | 56823.53 | 381.7307 | 0.1136302 | 0.1932056 | 0.3068358
0.07538944 | 0.057397515 | 0.06055321 | 0.8066598 | 255.5 | 1.89 | 80000 | 588.9538 | 0.07939736637 | 0.2372018 | 0.3165992
0.07538944 | 0.057397515 | 0.06055321 | 0.8066598 | 255.5 | 2.3 | 80000 | 613.1851 | 0.07789958 | 0.2451037 | 0.3230033
0.07538944 | 0.057397515 | 0.06055321 | 0.8066598 | 255.5 | 2.96 | 80000 | 628.6339 | 0.07802292 | 0.2601494 | 0.3381723
0.089706915 | 0.11350495 | 0.08646828 | 0.71031985 | 265 | 1.97 | 80000 | 663.9278 | 0.1072317 | 0.2520433 | 0.3592751
0.089706915 | 0.11350495 | 0.08646828 | 0.71031985 | 268.3 | 1.89 | 80000 | 744.5581 | 0.1189993 | 0.2477183 | 0.3667176