## Data for plotting the pareto
Zr | Cu | Co | Fe | T [◦C] | H2:CO | GHSV [cm3 h-1 gcat-1] | STY | SCO2 [%] | SCH4 [%] | SHA [%] | XCO [%] | Yield [%] | S1 | S2 | SM
0.1139243 | 0.10947205 | 0.48527765 | 0.2913261 | 257 | 1.47 | 41760 | 141.3526 | 0.02641885 | 0.2171523 | 0.3551045 | 0.2643834 | 0.02327316 | -21.71523 | -2.641885 | -24.35712
0.10103325 | 0.1195351 | 0.2767012 | 0.50273045 | 268.8 | 1.47 | 56823.53 | 381.7307 | 0.1136302 | 0.1932056 | 0.13093 | 0.2079695 | 0.02722945 | -19.32056 | -11.36302 | -30.68358
0.131 | 0.081 | 0.25 | 0.538 | 279.3 | 2.23 | 77400 | 519.6123824 | 0.114638859 | 0.272339045 | 0.1152246 | 0.2350774 | 0.02708669 | -27.2339045 | -11.4638859 | -38.6977904
0.071 | 0.14 | 0.452 | 0.337 | 269.6 | 2.03 | 77400 | 297.3814935 | 0.054819272 | 0.255210437 | 0.1092768 | 0.1532948 | 0.01675157 | -25.5210437 | -5.4819272 | -31.0029709
0.075 | 0.057 | 0.061 | 0.807 | 233.9 | 2.78 | 77400 | 233.224731 | 0.06156121 | 0.247537587 | 0.1497399 | 0.1051683 | 0.01574789 | -24.7537587 | -6.156121 | -30.9098797
0.101 | 0.12 | 0.277 | 0.503 | 273.5 | 2.18 | 80000 | 484.8476156 | 0.112349639 | 0.236569196 | 0.1112417 | 0.2124554 | 0.0236339 | -23.6569196 | -11.2349639 | -34.8918835
0.097 | 0.094 | 0.383 | 0.425 | 271.7 | 2.1 | 80000 | 406.3235743 | 0.091978051 | 0.269130196 | 0.1241947 | 0.2025068 | 0.02515026 | -26.9130196 | -9.1978051 | -36.1108247
0.073 | 0.091 | 0.429 | 0.407 | 252 | 1.57 | 80000 | 178.6463545 | 0.032155907 | 0.288514296 | 0.1347029 | 0.1068645 | 0.01439496 | -28.8514296 | -3.2155907 | -32.0670203
0.08288106 | 0.1109733 | 0.05411464 | 0.752031 | 277 | 1.69 | 80000 | 900.5863 | 0.1771253 | 0.211768 | 0.115947 | 0.3542295 | 0.04107185 | -21.1768 | -17.71253 | -38.88933
0.07501437 | 0.1920063 | 0.1813581 | 0.5516212 | 268.4 | 1.93 | 80000 | 379.4684 | 0.1008371 | 0.2669711 | 0.1210415 | 0.1980221 | 0.02396891 | -26.69711 | -10.08371 | -36.78082
0.07538944 | 0.057397515 | 0.06055321 | 0.8066598 | 283.7 | 1.66 | 80000 | 1040.932 | 0.2097306 | 0.1947451 | 0.09871228 | 0.4359667 | 0.04303526 | -19.47451 | -20.97306 | -40.44757
0.089706915 | 0.11350495 | 0.08646828 | 0.71031985 | 268.3 | 1.89 | 80000 | 744.5581 | 0.1189993 | 0.2477183 | 0.1412687 | 0.2529754 | 0.0357375 | -24.77183 | -11.89993 | -36.67176
0.089706915 | 0.11350495 | 0.08646828 | 0.71031985 | 257.8 | 2.3 | 80000 | 540.0709 | 0.08423629 | 0.2642037 | 0.1505223 | 0.2085006 | 0.03138401 | -26.42037 | -8.423629 | -34.844
0.07538944 | 0.057397515 | 0.06055321 | 0.8066598 | 255.5 | 2.3 | 80000 | 613.1851 | 0.07789958 | 0.2451037 | 0.1705585 | 0.265773 | 0.09296321 | -24.51037 | -7.789958 | -32.30033
0.07538944 | 0.057397515 | 0.06055321 | 0.8066598 | 255.5 | 1.89 | 80000 | 588.9538 | 0.07939736637 | 0.2372018 | 0.1929321 | 0.2555476 | 0.08757075 | -23.72018 | -7.939736637 | -31.65992
0.089706915 | 0.11350495 | 0.08646828 | 0.71031985 | 265 | 1.97 | 80000 | 663.9278 | 0.1072317 | 0.2520433 | 0.1481045 | 0.254167 | 0.09573768 | -25.20433 | -10.72317 | -35.92751
0.07501437 | 0.1920063 | 0.1813581 | 0.5516212 | 277 | 1.69 | 80000 | 653.7412 | 0.09119281 | 0.2502185 | 0.1866189 | 0.2775993 | 0.0619653 | -25.02185 | -9.119281 | -34.14113
0.08288106 | 0.1109733 | 0.05411464 | 0.752031 | 268.4 | 1.69 | 80000 | 745.7818 | 0.1494826 | 0.2159364 | 0.1669352 | 0.2716503 | 0.06859585 | -21.59364 | -14.94826 | -36.54191
0.096902765 | 0.09422471 | 0.38341655 | 0.425456 | 264.5 | 1.98 | 10250 | 143.4156 | 0.1977094 | 0.1981084 | 0.1109692 | 0.4132533 | 0.0458584 | -19.81084 | -19.77094 | -39.58178
0.128 | 0.112 | 0.401 | 0.359 | 250 | 1.5 | 12000 | 94.30381 | 0.1355428 | 0.1952145 | 0.135239 | 0.1818357 | 0.02459128 | -19.52145 | -13.55428 | -33.07573
0.128 | 0.112 | 0.401 | 0.359 | 260 | 1.5 | 18000 | 160.8764 | 0.149473 | 0.1973922 | 0.124537 | 0.1966924 | 0.02449547 | -19.73922 | -14.9473 | -34.68652
0.081680375 | 0.099045755 | 0.2141827 | 0.6050912 | 260 | 3 | 18000 | 321.3884 | 0.1823703 | 0.2774487 | 0.1092268 | 0.7027896 | 0.07676345 | -27.74487 | -18.23703 | -45.98189
0.09425107 | 0.102312845 | 0.11668065 | 0.6867555 | 250 | 3 | 18000 | 231.735 | 0.144953 | 0.2575028 | 0.1401447 | 0.4018523 | 0.05631747 | -25.75028 | -14.4953 | -40.24558
0.10368715 | 0.089899065 | 0.19748195 | 0.60893175 | 279.1 | 1.78 | 19000 | 339.8386 | 0.3032482 | 0.1961602 | 0.08334286 | 0.6518824 | 0.05432974 | -19.61602 | -30.32482 | -49.94085
0.08581916 | 0.4547121 | 0.05869697 | 0.4007718 | 274.3 | 1.98 | 20000 | 263.4726 | 0.2025668 | 0.2280197 | 0.1099203 | 0.4382933 | 0.04817735 | -22.80197 | -20.25668 | -43.05865
0.101 | 0.478 | 0.213 | 0.208 | 260 | 2 | 24000 | 158.556 | 0.08069144 | 0.2594847 | 0.1449156 | 0.1305939 | 0.0189251 | -25.94847 | -8.069144 | -34.01761
0.101 | 0.202 | 0.48 | 0.217 | 260 | 2 | 24000 | 220.1162 | 0.05702284 | 0.1785323 | 0.1075522 | 0.2377332 | 0.02556872 | -17.85323 | -5.702284 | -23.55551
0.0966 | 0.201 | 0.23 | 0.465 | 260 | 2 | 24000 | 270.2142 | 0.1094203 | 0.2227357 | 0.1525762 | 0.1950741 | 0.02976367 | -22.27357 | -10.94203 | -33.2156
0.128 | 0.112 | 0.401 | 0.359 | 260 | 2 | 24000 | 278.5896 | 0.1009882 | 0.2316174 | 0.1647577 | 0.1896965 | 0.03125397 | -23.16174 | -10.09882 | -33.26056
0.117 | 0.421 | 0.104 | 0.36 | 260 | 2 | 24000 | 242.5026 | 0.1005835 | 0.2538907 | 0.1579015 | 0.1657865 | 0.02617793 | -25.38907 | -10.05835 | -35.44742
0.128 | 0.107 | 0.161 | 0.605 | 260 | 2 | 24000 | 304.8 | 0.1426878 | 0.2304716 | 0.1476262 | 0.277111 | 0.04090883 | -23.04716 | -14.26878 | -37.31594
0.6238071 | 0.05240792 | 0.05435974 | 0.26942525 | 260 | 2 | 24000 | 44.5293 | 0.1349472 | 0.2825511 | 0.1242111 | 0.08559242 | 0.01063153 | -28.25511 | -13.49472 | -41.74982
0.2785053 | 0.05017676 | 0.34318665 | 0.3281312 | 260 | 2 | 24000 | 176.4645 | 0.1166619 | 0.1900963 | 0.1442521 | 0.186745 | 0.02693836 | -19.00963 | -11.66619 | -30.67582
0.05138067 | 0.35058025 | 0.35663415 | 0.2414049 | 260 | 2 | 24000 | 74.67992 | 0.06007136 | 0.2618177 | 0.1096047 | 0.1002395 | 0.01098672 | -26.18177 | -6.007136 | -32.18891
0.24378215 | 0.26560795 | 0.21141985 | 0.27919005 | 260 | 2 | 24000 | 123.0754 | 0.1266061 | 0.2449108 | 0.1387605 | 0.1113324 | 0.01544854 | -24.49108 | -12.66061 | -37.15169
0.081680375 | 0.099045755 | 0.2141827 | 0.6050912 | 260 | 2 | 24000 | 341.968 | 0.1311694 | 0.2303832 | 0.1409789 | 0.3275846 | 0.04618251 | -23.03832 | -13.11694 | -36.15525
0.14581465 | 0.074316735 | 0.183033 | 0.5968357 | 260 | 2 | 24000 | 315.5019 | 0.1521954 | 0.2255352 | 0.1426369 | 0.2837549 | 0.04047392 | -22.55352 | -15.21954 | -37.77305
0.8460363 | 0.055992015 | 0.04950895 | 0.048462725 | 260 | 2 | 24000 | 13.55262 | 0.08876667 | 0.434439 | 0.07112554 | 0.01028197 | 0.0007313104 | -43.4439 | -8.876667 | -52.32057
0.49922045 | 0.3941896 | 0.05458767 | 0.052002305 | 260 | 2 | 24000 | 18.94237 | 0.08428819 | 0.3456586 | 0.06814737 | 0.02503036 | 0.001705753 | -34.56586 | -8.428819 | -42.99468
0.51380535 | 0.050839965 | 0.38292725 | 0.05242746 | 260 | 2 | 24000 | 104.6086 | 0.05680749 | 0.318824 | 0.1147609 | 0.1327082 | 0.01522971 | -31.8824 | -5.680749 | -37.56315
0.1077496 | 0.0559162 | 0.1289884 | 0.70734575 | 260 | 2 | 24000 | 340.5853 | 0.1624435 | 0.2427385 | 0.1300851 | 0.3626643 | 0.04717721 | -24.27385 | -16.24435 | -40.5182
0.09425107 | 0.102312845 | 0.11668065 | 0.6867555 | 260 | 2 | 24000 | 387.6227 | 0.1926384 | 0.2254629 | 0.1225318 | 0.4480194 | 0.05489663 | -22.54629 | -19.26384 | -41.81014
0.07538944 | 0.057397515 | 0.06055321 | 0.8066598 | 260 | 2 | 24000 | 343.2875 | 0.199374 | 0.2003065 | 0.1121398 | 0.423044 | 0.04744008 | -20.03065 | -19.9374 | -39.96805
0.28283585 | 0.4398264 | 0.056604695 | 0.22073305 | 260 | 2 | 24000 | 56.1254 | 0.1344376 | 0.2631102 | 0.09572422 | 0.1008008 | 0.009649076 | -26.31102 | -13.44376 | -39.75477
0.5313673 | 0.051249715 | 0.056565455 | 0.36081755 | 260 | 2 | 24000 | 60.26346 | 0.06248853 | 0.2982043 | 0.1310778 | 0.0579384 | 0.007594439 | -29.82043 | -6.248853 | -36.06929
0.1098723 | 0.049332895 | 0.1894398 | 0.65135495 | 260 | 2 | 24000 | 299.8883 | 0.1627021 | 0.2354917 | 0.1303768 | 0.3241832 | 0.04226597 | -23.54917 | -16.27021 | -39.81938
0.08549732 | 0.085033005 | 0.062957125 | 0.7665126 | 260 | 2 | 24000 | 340.7314 | 0.2275154 | 0.1962843 | 0.1054046 | 0.4551435 | 0.0479742 | -19.62843 | -22.75154 | -42.37997
0.089706915 | 0.11350495 | 0.08646828 | 0.71031985 | 260 | 2 | 24000 | 377.5268 | 0.184398 | 0.2164363 | 0.1265093 | 0.4286866 | 0.05423285 | -21.64363 | -18.4398 | -40.08344
0.10739945 | 0.16918715 | 0.1567192 | 0.5666942 | 260 | 2 | 24000 | 261.2458 | 0.1491473 | 0.2418607 | 0.123361 | 0.3027221 | 0.0373441 | -24.18607 | -14.91473 | -39.1008
0.048 | 0.664 | 0.055 | 0.233 | 260 | 2 | 24000 | 137.2479 | 0.08781834 | 0.2638686 | 0.1350655 | 0.1459818 | 0.01971711 | -26.38686 | -8.781834 | -35.16869
0.34 | 0.063 | 0.173 | 0.424 | 260 | 2 | 24000 | 178.2018 | 0.1143489 | 0.2360757 | 0.1497422 | 0.1739279 | 0.02604436 | -23.60757 | -11.43489 | -35.04246
0.211 | 0.472 | 0.265 | 0.052 | 260 | 2 | 24000 | 136.9879 | 0.05646901 | 0.2396741 | 0.1093214 | 0.1999336 | 0.02185703 | -23.96741 | -5.646901 | -29.61431
0.095 | 0.053 | 0.115 | 0.737 | 260 | 2 | 24000 | 362.2713 | 0.1700378 | 0.2307806 | 0.1302481 | 0.3822155 | 0.04978286 | -23.07806 | -17.00378 | -40.08185
0.067 | 0.126 | 0.06 | 0.746 | 260 | 2 | 24000 | 376.4323 | 0.1946402 | 0.2026086 | 0.1192878 | 0.4498426 | 0.05366073 | -20.26086 | -19.46402 | -39.72488
0.111 | 0.117 | 0.14 | 0.632 | 260 | 2 | 24000 | 349.1713 | 0.1899301 | 0.222654 | 0.1269109 | 0.3873762 | 0.04916224 | -22.2654 | -18.99301 | -41.25841
0.101 | 0.478 | 0.213 | 0.208 | 280 | 2.5 | 24000 | 193.834 | 0.1529836 | 0.2955623 | 0.09740463 | 0.3141368 | 0.03059837 | -29.55623 | -15.29836 | -44.85459
0.128 | 0.112 | 0.401 | 0.359 | 240 | 3 | 24000 | 92.81727 | 0.06381976 | 0.3113051 | 0.1438481 | 0.07235523 | 0.01040817 | -31.13051 | -6.381976 | -37.51248
0.128 | 0.112 | 0.401 | 0.359 | 280 | 2.5 | 24000 | 275.7433 | 0.2239249 | 0.2706698 | 0.07979248 | 0.5434573 | 0.04336381 | -27.06698 | -22.39249 | -49.45947
0.081680375 | 0.099045755 | 0.2141827 | 0.6050912 | 280 | 2.5 | 24000 | 341.0954 | 0.2760466 | 0.2541306 | 0.05714057 | 0.9401085 | 0.05371834 | -25.41306 | -27.60466 | -53.01773
0.09425107 | 0.102312845 | 0.11668065 | 0.6867555 | 280 | 2.5 | 24000 | 388.524 | 0.2929339 | 0.2259948 | 0.07441645 | 0.799497 | 0.05949573 | -22.59948 | -29.29339 | -51.89287
0.101 | 0.478 | 0.213 | 0.208 | 270 | 1.5 | 27000 | 149.9079 | 0.0988878 | 0.2397085 | 0.1141263 | 0.1354741 | 0.01546115 | -23.97085 | -9.88878 | -33.85963
0.128 | 0.112 | 0.401 | 0.359 | 270 | 3 | 27000 | 254.4066 | 0.1595611 | 0.3109479 | 0.09992942 | 0.403656 | 0.04033711 | -31.09479 | -15.95611 | -47.0509
0.081680375 | 0.099045755 | 0.2141827 | 0.6050912 | 240 | 1.5 | 27000 | 132.5605 | 0.07858606 | 0.2236945 | 0.1442122 | 0.1375618 | 0.0198381 | -22.36945 | -7.858606 | -30.22806
0.09425107 | 0.102312845 | 0.11668065 | 0.6867555 | 270 | 1.5 | 27000 | 391.9582 | 0.2195326 | 0.2018811 | 0.1137726 | 0.3600266 | 0.04096115 | -20.18811 | -21.95326 | -42.14137
0.101 | 0.478 | 0.213 | 0.208 | 250 | 1.5 | 30000 | 67.56913 | 0.06408168 | 0.2976961 | 0.1142654 | 0.06795368 | 0.007764756 | -29.76961 | -6.408168 | -36.17778
0.081680375 | 0.099045755 | 0.2141827 | 0.6050912 | 270 | 1.5 | 30000 | 476.5197 | 0.2185951 | 0.2096652 | 0.1001624 | 0.4545666 | 0.04553049 | -20.96652 | -21.85951 | -42.82602
0.09425107 | 0.102312845 | 0.11668065 | 0.6867555 | 260 | 3 | 30000 | 372.7199 | 0.1450176 | 0.2754547 | 0.1284945 | 0.4186341 | 0.05379217 | -27.54547 | -14.50176 | -42.04723
0.10368715 | 0.089899065 | 0.19748195 | 0.60893175 | 278.5 | 1.78 | 32550 | 541.458 | 0.2197385 | 0.2300463 | 0.1038714 | 0.4481232 | 0.04654717 | -23.00463 | -21.97385 | -44.97848
0.09463119 | 0.0962264 | 0.1127487 | 0.6963937 | 273 | 2.7 | 32600 | 427.9109 | 0.2551361 | 0.2302754 | 0.07927678 | 0.683631 | 0.05419606 | -23.02754 | -25.51361 | -48.54115
0.10368715 | 0.089899065 | 0.19748195 | 0.60893175 | 245.91 | 3.15 | 33000 | 249.8365 | 0.07672159 | 0.2789015 | 0.1614534 | 0.2037495 | 0.03289605 | -27.89015 | -7.672159 | -35.56231
0.101 | 0.478 | 0.213 | 0.208 | 260 | 3 | 36000 | 125.9159 | 0.06300109 | 0.3440044 | 0.1151232 | 0.1109729 | 0.01277556 | -34.40044 | -6.300109 | -40.70055
0.081680375 | 0.099045755 | 0.2141827 | 0.6050912 | 250 | 3 | 36000 | 385.6675 | 0.07773781 | 0.3051941 | 0.1454119 | 0.3025853 | 0.0439995 | -30.51941 | -7.773781 | -38.29319
0.09425107 | 0.102312845 | 0.11668065 | 0.6867555 | 240 | 1.5 | 36000 | 156.0954 | 0.08388649 | 0.2419126 | 0.1475619 | 0.1064805 | 0.01571247 | -24.19126 | -8.388649 | -32.57991
0.10103325 | 0.1195351 | 0.2767012 | 0.50273045 | 278.256887 | 1.398827 | 36909.09 | 491.824 | 0.2133743 | 0.178681 | 0.1067122 | 0.376148 | 0.04013957 | -17.8681 | -21.33743 | -39.20553
0.10103325 | 0.1195351 | 0.2767012 | 0.50273045 | 273.378684 | 1.316231 | 37454.55 | 433.0422 | 0.1819283 | 0.1779568 | 0.1176863 | 0.3060119 | 0.03601342 | -17.79568 | -18.19283 | -35.98851
0.11717 | 0.09562959 | 0.1443424 | 0.64285805 | 277 | 2.4 | 37500 | 533.3959 | 0.2104107 | 0.2520108 | 0.1040518 | 0.5387056 | 0.05605331 | -25.20108 | -21.04107 | -46.24215
0.10739945 | 0.16918715 | 0.1567192 | 0.5666942 | 274.311592 | 2 | 37588.24 | 599.1731 | 0.1879418 | 0.2436494 | 0.1191533 | 0.4708588 | 0.0561044 | -24.36494 | -18.79418 | -43.15912
0.10368715 | 0.089899065 | 0.19748195 | 0.60893175 | 277.36818 | 1.43267 | 38062.5 | 532.4664 | 0.2131711 | 0.2101844 | 0.1127511 | 0.4120876 | 0.04646333 | -21.01844 | -21.31711 | -42.33555
0.1 | 0.140605 | 0.190562 | 0.568833 | 280.5 | 2.21 | 39706 | 518.6683 | 0.1987534 | 0.2350607 | 0.1006482 | 0.5278398 | 0.05312615 | -23.50607 | -19.87534 | -43.38141
0.081680375 | 0.099045755 | 0.2141827 | 0.6050912 | 279 | 2 | 40700 | 625.7748 | 0.2768873 | 0.2213743 | 0.07862824 | 0.6692026 | 0.05261822 | -22.13743 | -27.68873 | -49.82617
0.101 | 0.478 | 0.213 | 0.208 | 240 | 3 | 42000 | 51.05012 | 0.05213473 | 0.3971087 | 0.101636 | 0 | 0 | -39.71087 | -5.213473 | -44.92435
0.10368715 | 0.089899065 | 0.19748195 | 0.60893175 | 256.9 | 3.15 | 43500 | 391.9612 | 0.08581553 | 0.3022942 | 0.1401497 | 0.2570906 | 0.03603118 | -30.22942 | -8.581553 | -38.81097
0.1312051 | 0.0808016 | 0.25022295 | 0.5377704 | 281 | 1.8 | 43800 | 570.446 | 0.1606891 | 0.2182374 | 0.1198239 | 0.3892861 | 0.04664577 | -21.82374 | -16.06891 | -37.89265
0.11097315 | 0.1167316 | 0.1402038 | 0.63209145 | 284 | 1.15 | 46300 | 598.222 | 0.2102336 | 0.2167294 | 0.1045538 | 0.3192823 | 0.03338218 | -21.67294 | -21.02336 | -42.6963
0.1312051 | 0.0808016 | 0.25022295 | 0.5377704 | 281 | 1.35 | 47200 | 581.9309 | 0.1603617 | 0.2044793 | 0.1235289 | 0.2956527 | 0.03652165 | -20.44793 | -16.03617 | -36.4841
0.128 | 0.107 | 0.161 | 0.605 | 279.508658 | 1.714996 | 48240 | 640.6838 | 0.1776335 | 0.2336675 | 0.1244086 | 0.3684963 | 0.04584409 | -23.36675 | -17.76335 | -41.1301
0.09463119 | 0.0962264 | 0.1127487 | 0.6963937 | 280.89226 | 1.713459 | 49440 | 672.2594 | 0.2455975 | 0.2065283 | 0.09550209 | 0.4908176 | 0.04687411 | -20.65283 | -24.55975 | -45.21258
0.1 | 0.199997 | 0.05 | 0.650002 | 281.6 | 2.21 | 50000 | 583.9911 | 0.2160036 | 0.2201209 | 0.09363556 | 0.5091988 | 0.04767912 | -22.01209 | -21.60036 | -43.61245
0.1077496 | 0.0559162 | 0.1289884 | 0.70734575 | 282.1 | 1.76 | 55200 | 756.2806 | 0.2053671 | 0.2296562 | 0.1067991 | 0.4360504 | 0.04656977 | -22.96562 | -20.53671 | -43.50233
0.1098723 | 0.049332895 | 0.1894398 | 0.65135495 | 281.5 | 2.21 | 58750 | 780.0887 | 0.1948221 | 0.2495437 | 0.1052391 | 0.4889523 | 0.05145688 | -24.95437 | -19.48221 | -44.43659
0.1098723 | 0.049332895 | 0.1894398 | 0.65135495 | 286.3 | 2.69 | 72300 | 892.8207 | 0.2091626 | 0.2767297 | 0.08770031 | 0.58758 | 0.05153095 | -27.67297 | -20.91626 | -48.58923
0.11 | 0.049 | 0.189 | 0.651 | 284.2 | 3 | 74318 | 857.0696963 | 0.177376466 | 0.287434995 | 0.09225059 | 0.587018 | 0.05415276 | -28.7434995 | -17.7376466 | -46.4811461
0.081680375 | 0.099045755 | 0.2141827 | 0.6050912 | 289.3 | 2.46 | 76500 | 918.7115 | 0.1821504 | 0.2777237 | 0.09025629 | 0.5400175 | 0.04873998 | -27.77237 | -18.21504 | -45.98741
0.08549732 | 0.085033005 | 0.062957125 | 0.7665126 | 270.5 | 2 | 80000 | 878.0287 | 0.148438 | 0.2276 | 0.1225681 | 0.3603224 | 0.04416406 | -22.76 | -14.8438 | -37.60379
0.1077496 | 0.0559162 | 0.1289884 | 0.70734575 | 287.8 | 3 | 80000 | 861.3377 | 0.1956327 | 0.2815369 | 0.08148716 | 0.6344142 | 0.05169662 | -28.15369 | -19.56327 | -47.71697
0.08549732 | 0.085033005 | 0.062957125 | 0.7665126 | 281.9 | 2.91 | 80000 | 899.1618 | 0.198473 | 0.2450566 | 0.09263754 | 0.5609877 | 0.05196852 | -24.50566 | -19.8473 | -44.35295
0.10103325 | 0.1195351 | 0.2767012 | 0.50273045 | 314.3 | 2.35 | 80000 | 683.5245 | 0.2705359 | 0.2375949 | 0.04805575 | 0.7378106 | 0.03545604 | -23.75949 | -27.05359 | -50.81308
0.146 | 0.074 | 0.183 | 0.597 | 283.5 | 2 | 80000 | 935.520111 | 0.151942982 | 0.262024609 | 0.119828 | 0.3582507 | 0.04292845 | -26.2024609 | -15.1942982 | -41.3967591
0.146 | 0.074 | 0.183 | 0.597 | 282.9 | 2.13 | 80000 | 933.6705642 | 0.147897605 | 0.263713944 | 0.1202904 | 0.3704999 | 0.04456759 | -26.3713944 | -14.7897605 | -41.1611549
0.117 | 0.096 | 0.144 | 0.643 | 284.3 | 3 | 80000 | 903.09458 | 0.149351455 | 0.293880569 | 0.1042058 | 0.4866137 | 0.05070796 | -29.3880569 | -14.9351455 | -44.3232024
0.07 | 0.225 | 0.049 | 0.656 | 284.4 | 3 | 80000 | 783.4743777 | 0.156081221 | 0.269989099 | 0.09744277 | 0.4689181 | 0.04569268 | -26.9989099 | -15.6081221 | -42.607032
0.1098723 | 0.049332895 | 0.1894398 | 0.65135495 | 286.7 | 2.16 | 90000 | 1098.461 | 0.1933708 | 0.2653207 | 0.098953 | 0.4416184 | 0.04369946 | -26.53207 | -19.33708 | -45.86915
0.081680375 | 0.099045755 | 0.2141827 | 0.6050912 | 287.2 | 2.82 | 90000 | 1088.569 | 0.144216 | 0.2940269 | 0.09643444 | 0.5549833 | 0.0535195 | -29.40269 | -14.4216 | -43.82429
0.117 | 0.096 | 0.144 | 0.643 | 284.2 | 2.48 | 90000 | 1030.084678 | 0.135860844 | 0.281130835 | 0.1144579 | 0.3912861 | 0.04478578 | -28.1130835 | -13.5860844 | -41.6991679